## Sheet1
Time [min] | Number density of CU4TI1 (Bulk) [m⁻³](Needle) | Time [min] [1] | Number density of CU4TI1 (Bulk) [m⁻³](Sphere) | Time [min] | Mean radius of CU4TI1 (Bulk) [nm](Needle) | Time [min] [1] | Mean radius of CU4TI1 (Bulk) [nm](Sphere) | Time [s] | Matrix composition TI [Mole percent](Needle) | Time [s] [2] | Matrix composition TI [Mole fraction](Sphere) | Length [nm] | Size distribution of CU4TI1 (Bulk)Time: 100000.0 [s] | Length [nm] [1] | Aspect ratio distribution of CU4TI1 (Bulk)
0.01115671 | 13911336836.2 | 0.008252419 | 13563985894.3 | 0.01115671 | 0.301391 | 0.008252419 | 0.2679 | 0.6694026 | 1.9 | 0.4951451 | 0.019 | 13.58305 | 624.0126 | 13.58305 | 4.822235
0.01283283 | 1456884693318.6 | 0.009333405 | 789137294752.6 | 0.01283283 | 0.3014135 | 0.009333405 | 0.2679374 | 0.7699698 | 1.9 | 0.5600043 | 0.019 | 13.53092 | 37151.77 | 13.53092 | 4.810083
0.01322757 | 4069593066332.0 | 0.009620858 | 2236847030258.6 | 0.01322757 | 0.3015943 | 0.009620858 | 0.2681171 | 0.7936544 | 1.9 | 0.5772515 | 0.019 | 13.46065 | 8213824.0 | 13.46065 | 4.793657
0.01369559 | 12792128144202.7 | 0.009955978 | 7022956407736.5 | 0.01369559 | 0.3016617 | 0.009955978 | 0.2681867 | 0.8217352 | 1.9 | 0.5973587 | 0.019 | 13.37128 | 2033484607.8 | 13.37128 | 4.772692
0.01419507 | 40078475385722.8 | 0.01031345 | 22001729219465.3 | 0.01419507 | 0.3017008 | 0.01031345 | 0.2682232 | 0.851704 | 1.9 | 0.6188071 | 0.019 | 13.27584 | 314026541802.7 | 13.27584 | 4.750209
0.01473108 | 125583319150599.5 | 0.01069666 | 68941977619056.8 | 0.01473108 | 0.3017288 | 0.01069666 | 0.2682576 | 0.8838647 | 1.9 | 0.6417995 | 0.019 | 13.17446 | 37803198848990.8 | 13.17446 | 4.726216
0.01530762 | 393424663781348.7 | 0.01110837 | 216008149247483.8 | 0.01530762 | 0.3017614 | 0.01110837 | 0.2682857 | 0.918457 | 1.9 | 0.6665025 | 0.019 | 13.06608 | 3014738427759017.5 | 13.06608 | 4.70044
0.01592934 | 1232252711929343 | 0.01155182 | 676636349718412.6 | 0.01592934 | 0.3017907 | 0.01155182 | 0.268316 | 0.9557605 | 1.9 | 0.6931095 | 0.019 | 12.95039 | 1.9141e+17 | 12.95039 | 4.672785
0.01660164 | 3858341541265083 | 0.01203073 | 2118896451216306.8 | 0.01660164 | 0.3018333 | 0.01203073 | 0.2683592 | 0.9960984 | 1.9 | 0.7218436 | 0.019 | 12.82533 | 8.5424e+18 | 12.82533 | 4.64272
0.01733077 | 12078109985519562 | 0.01254939 | 6633880145747322 | 0.01733077 | 0.3018704 | 0.01254939 | 0.2683973 | 1.039846 | 1.9 | 0.7529636 | 0.019 | 12.69043 | 3.092e+20 | 12.69043 | 4.610092
0.01812405 | 37795114594005944 | 0.01311285 | 20762083359299948 | 0.01812405 | 0.3019267 | 0.01311285 | 0.2684504 | 1.087443 | 1.9 | 0.786771 | 0.019 | 12.54147 | 8.3657e+21 | 12.54147 | 4.573817
0.01899007 | 1.1824e+17 | 0.01372699 | 64962249553152472 | 0.01899007 | 0.3019755 | 0.01372699 | 0.2684995 | 1.139404 | 1.9 | 0.8236193 | 0.019 | 12.37869 | 1.8572e+23 | 12.37869 | 4.53388
0.01993901 | 3.6977e+17 | 0.01439875 | 2.0319e+17 | 0.01993901 | 0.3020317 | 0.01439875 | 0.2685556 | 1.196341 | 1.9 | 0.8639252 | 0.019 | 12.23383 | 1.6606e+24 | 12.23383 | 4.498076
0.02098298 | 1.1559e+18 | 0.0151364 | 6.3529e+17 | 0.02098298 | 0.3021061 | 0.0151364 | 0.2686209 | 1.258979 | 1.9 | 0.9081838 | 0.019 | 12.10257 | 1.0358e+25 | 12.10257 | 4.465413
0.0221365 | 3.6122e+18 | 0.01594978 | 1.9856e+18 | 0.0221365 | 0.3021794 | 0.01594978 | 0.2686922 | 1.32819 | 1.9 | 0.9569866 | 0.019 | 11.95884 | 5.9176e+25 | 11.95884 | 4.429406
0.02341716 | 1.1284e+19 | 0.01685077 | 6.2035e+18 | 0.02341716 | 0.3022556 | 0.01685077 | 0.2687738 | 1.405029 | 1.9 | 1.011046 | 0.019 | 11.7999 | 3.1061e+26 | 11.7999 | 4.389287
0.02484638 | 3.5231e+19 | 0.01785382 | 1.9374e+19 | 0.02484638 | 0.3023489 | 0.01785382 | 0.2688509 | 1.490783 | 1.9 | 1.071229 | 0.019 | 11.6221 | 1.502e+27 | 11.6221 | 4.344027
0.02645056 | 1.0995e+20 | 0.0189347 | 5.8095e+19 | 0.02645056 | 0.3024573 | 0.0189347 | 0.2689695 | 1.587034 | 1.9 | 1.136082 | 0.019 | 11.42037 | 6.7037e+27 | 11.42037 | 4.292181
0.02812627 | 3.1642e+20 | 0.02001557 | 1.5559e+20 | 0.02812627 | 0.3025854 | 0.02001557 | 0.2691356 | 1.687576 | 1.899999 | 1.200934 | 0.019 | 11.18744 | 2.7649e+28 | 11.18744 | 4.231649
0.02980184 | 8.1327e+20 | 0.02109635 | 3.7859e+20 | 0.02980184 | 0.3027819 | 0.02109635 | 0.2693056 | 1.78811 | 1.899998 | 1.265781 | 0.01899999 | 10.98084 | 7.3215e+28 | 10.98084 | 4.17734
0.03147679 | 1.9001e+21 | 0.02217693 | 8.483e+20 | 0.03147679 | 0.3030023 | 0.02217693 | 0.2695104 | 1.888607 | 1.899996 | 1.330616 | 0.01899999 | 10.82986 | 1.3853e+29 | 10.82986 | 4.13728
0.03315154 | 4.0941e+21 | 0.02325744 | 1.7706e+21 | 0.03315154 | 0.3032269 | 0.02325744 | 0.26973 | 1.989092 | 1.899992 | 1.395446 | 0.01899998 | 10.6661 | 2.6214e+29 | 10.6661 | 4.093461
0.03482511 | 8.2244e+21 | 0.02433753 | 3.474e+21 | 0.03482511 | 0.3034848 | 0.02433753 | 0.2699641 | 2.089507 | 1.899984 | 1.460252 | 0.01899995 | 10.47951 | 4.7273e+29 | 10.47951 | 4.043064
0.03649797 | 1.5554e+22 | 0.02541748 | 6.4577e+21 | 0.03649797 | 0.3037553 | 0.02541748 | 0.2702069 | 2.189878 | 1.899969 | 1.525049 | 0.01899991 | 10.26905 | 8.4971e+29 | 10.26905 | 3.985604
0.03816924 | 2.7901e+22 | 0.02649679 | 1.1443e+22 | 0.03816924 | 0.3040471 | 0.02649679 | 0.2704692 | 2.290154 | 1.899944 | 1.589807 | 0.01899984 | 10.08688 | 1.2928e+30 | 10.08688 | 3.935328
0.03983916 | 4.7785e+22 | 0.02757578 | 1.9442e+22 | 0.03983916 | 0.304358 | 0.02757578 | 0.2707363 | 2.390349 | 1.899903 | 1.654547 | 0.01899973 | 9.95812 | 1.6911e+30 | 9.95812 | 3.899485
0.04150689 | 7.8553e+22 | 0.02865388 | 3.1808e+22 | 0.04150689 | 0.3046736 | 0.02865388 | 0.2710243 | 2.490413 | 1.899841 | 1.719233 | 0.01899955 | 9.816727 | 2.2116e+30 | 9.816727 | 3.859825
0.04317263 | 1.2452e+23 | 0.0297314 | 5.0323e+22 | 0.04317263 | 0.3050042 | 0.0297314 | 0.2713139 | 2.590358 | 1.899747 | 1.783884 | 0.01899929 | 9.660835 | 2.8697e+30 | 9.660835 | 3.815729
0.0448354 | 1.9104e+23 | 0.0308078 | 7.7232e+22 | 0.0448354 | 0.3053613 | 0.0308078 | 0.2716204 | 2.690124 | 1.89961 | 1.848468 | 0.0189989 | 9.491724 | 3.6904e+30 | 9.491724 | 3.767447
0.04649561 | 2.8471e+23 | 0.03188325 | 1.1535e+23 | 0.04649561 | 0.3057213 | 0.03188325 | 0.2719322 | 2.789736 | 1.899417 | 1.912995 | 0.01899835 | 9.307272 | 4.6752e+30 | 9.307272 | 3.714244
0.04815193 | 4.132e+23 | 0.03295734 | 1.6805e+23 | 0.04815193 | 0.3060941 | 0.03295734 | 0.2722545 | 2.889116 | 1.899151 | 1.97744 | 0.01899759 | 9.154841 | 5.5574e+30 | 9.154841 | 3.669842
0.04980477 | 5.8556e+23 | 0.03403006 | 2.3939e+23 | 0.04980477 | 0.3064802 | 0.03403006 | 0.2725877 | 2.988286 | 1.898792 | 2.041804 | 0.01899655 | 9.039049 | 6.2547e+30 | 9.039049 | 3.635845
0.05145324 | 8.119e+23 | 0.0351013 | 3.3407e+23 | 0.05145324 | 0.3068814 | 0.0351013 | 0.2729322 | 3.087194 | 1.898319 | 2.106078 | 0.01899517 | 8.920448 | 6.964e+30 | 8.920448 | 3.600779
0.05309727 | 1.1036e+24 | 0.03617087 | 4.5757e+23 | 0.05309727 | 0.3073015 | 0.03617087 | 0.2732696 | 3.185836 | 1.897705 | 2.170252 | 0.01899336 | 8.798736 | 7.7279e+30 | 8.798736 | 3.564533
0.05473665 | 1.473e+24 | 0.03723852 | 6.1589e+23 | 0.05473665 | 0.307735 | 0.03723852 | 0.2736344 | 3.284199 | 1.896924 | 2.234311 | 0.01899103 | 8.66481 | 8.576e+30 | 8.66481 | 3.524341
0.05637125 | 1.9336e+24 | 0.03830417 | 8.1589e+23 | 0.05637125 | 0.3081675 | 0.03830417 | 0.2740134 | 3.382275 | 1.895945 | 2.29825 | 0.01898807 | 8.517255 | 9.4989e+30 | 8.517255 | 3.479257
0.05800061 | 2.4988e+24 | 0.03936776 | 1.0652e+24 | 0.05800061 | 0.3086368 | 0.03936776 | 0.2743991 | 3.480037 | 1.894735 | 2.362066 | 0.01898435 | 8.364374 | 1.0406e+31 | 8.364374 | 3.431829
0.05962473 | 3.183e+24 | 0.04042905 | 1.3717e+24 | 0.05962473 | 0.3091376 | 0.04042905 | 0.2747977 | 3.577484 | 1.89326 | 2.425743 | 0.01897976 | 8.205474 | 1.1325e+31 | 8.205474 | 3.381883
0.06124376 | 4.0014e+24 | 0.0414879 | 1.7444e+24 | 0.06124376 | 0.3096526 | 0.0414879 | 0.2752098 | 3.674626 | 1.891484 | 2.489274 | 0.01897415 | 8.072846 | 1.204e+31 | 8.072846 | 3.339674
0.0628255 | 4.9473e+24 | 0.04254437 | 2.1923e+24 | 0.0628255 | 0.3101864 | 0.04254437 | 0.2756363 | 3.76953 | 1.889416 | 2.552662 | 0.01896736 | 7.969175 | 1.2571e+31 | 7.969175 | 3.306341
0.06535171 | 6.7918e+24 | 0.04359816 | 2.7252e+24 | 0.06535171 | 0.3111641 | 0.04359816 | 0.2760755 | 3.921102 | 1.885329 | 2.61589 | 0.01895923 | 7.86368 | 1.3071e+31 | 7.86368 | 3.27211
0.06738134 | 8.6032e+24 | 0.04464931 | 3.353e+24 | 0.06738134 | 0.3120348 | 0.04464931 | 0.2765334 | 4.04288 | 1.881256 | 2.678959 | 0.01894958 | 7.756194 | 1.3532e+31 | 7.756194 | 3.236902
0.06910632 | 1.0394e+25 | 0.04569779 | 4.0857e+24 | 0.06910632 | 0.3128241 | 0.04569779 | 0.2770087 | 4.146379 | 1.877177 | 2.741867 | 0.01893824 | 7.643729 | 1.3929e+31 | 7.643729 | 3.199699
0.07132117 | 1.3054e+25 | 0.04778651 | 5.908e+24 | 0.07132117 | 0.3138986 | 0.04778651 | 0.2780043 | 4.27927 | 1.87103 | 2.86719 | 0.01890972 | 7.525865 | 1.4334e+31 | 7.525865 | 3.1603
0.07323308 | 1.5691e+25 | 0.04986432 | 8.2734e+24 | 0.07323308 | 0.3148779 | 0.04986432 | 0.2790696 | 4.393985 | 1.86484 | 2.991859 | 0.01887209 | 7.404997 | 1.4696e+31 | 7.404997 | 3.119451
0.07546464 | 1.9179e+25 | 0.05169609 | 1.0882e+25 | 0.07546464 | 0.3160882 | 0.05169609 | 0.2801121 | 4.527878 | 1.856509 | 3.101766 | 0.01882983 | 7.280812 | 1.5016e+31 | 7.280812 | 3.077
0.07744177 | 2.2641e+25 | 0.05321356 | 1.3457e+25 | 0.07744177 | 0.3172231 | 0.05321356 | 0.2810384 | 4.646506 | 1.848082 | 3.192814 | 0.01878743 | 7.137775 | 1.5293e+31 | 7.137775 | 3.027483
0.07966138 | 2.6941e+25 | 0.05452686 | 1.6005e+25 | 0.07966138 | 0.3185408 | 0.05452686 | 0.2819033 | 4.779683 | 1.837415 | 3.271612 | 0.01874478 | 7.014211 | 1.548e+31 | 7.014211 | 2.984157
0.0816781 | 3.1206e+25 | 0.05623704 | 1.9795e+25 | 0.0816781 | 0.3198173 | 0.05623704 | 0.2831044 | 4.900686 | 1.826594 | 3.374223 | 0.0186802 | 6.931245 | 1.5572e+31 | 6.931245 | 2.954772
0.08390347 | 3.6281e+25 | 0.05772988 | 2.3556e+25 | 0.08390347 | 0.3213085 | 0.05772988 | 0.2842112 | 5.034208 | 1.813399 | 3.463793 | 0.01861484 | 6.845072 | 1.5629e+31 | 6.845072 | 2.923997
0.08597153 | 4.1314e+25 | 0.05948696 | 2.8537e+25 | 0.08597153 | 0.3227626 | 0.05948696 | 0.2855804 | 5.158292 | 1.799973 | 3.569217 | 0.01852642 | 6.755512 | 1.5658e+31 | 6.755512 | 2.891732
0.08823768 | 4.7118e+25 | 0.06105387 | 3.3484e+25 | 0.08823768 | 0.3244488 | 0.06105387 | 0.2868684 | 5.294261 | 1.784031 | 3.663232 | 0.01843653 | 6.664639 | 1.564e+31 | 6.664639 | 2.858695
0.09038697 | 5.2884e+25 | 0.06248212 | 3.8402e+25 | 0.09038697 | 0.3260999 | 0.06248212 | 0.2880995 | 5.423218 | 1.767737 | 3.748927 | 0.01834515 | 6.572343 | 1.5585e+31 | 6.572343 | 2.824828
0.09273992 | 5.9408e+25 | 0.06412199 | 4.4516e+25 | 0.09273992 | 0.3279797 | 0.06412199 | 0.2895652 | 5.564395 | 1.748693 | 3.84732 | 0.01822881 | 6.475167 | 1.5467e+31 | 6.475167 | 2.788821
0.09501523 | 6.5858e+25 | 0.06563953 | 5.0589e+25 | 0.09501523 | 0.3298734 | 0.06563953 | 0.2909882 | 5.700914 | 1.729178 | 3.938372 | 0.01811012 | 6.372791 | 1.5348e+31 | 6.372791 | 2.750493
0.09723921 | 7.2228e+25 | 0.06733921 | 5.782e+25 | 0.09723921 | 0.3317977 | 0.06733921 | 0.2926685 | 5.834353 | 1.709169 | 4.040352 | 0.0179645 | 6.268214 | 1.521e+31 | 6.268214 | 2.710911
0.09970627 | 7.9297e+25 | 0.06893862 | 6.4996e+25 | 0.09970627 | 0.3340116 | 0.06893862 | 0.2943226 | 5.982376 | 1.686026 | 4.136317 | 0.0178153 | 6.161239 | 1.5044e+31 | 6.161239 | 2.669963
0.1021607 | 8.6231e+25 | 0.07071005 | 7.3303e+25 | 0.1021607 | 0.3363051 | 0.07071005 | 0.2962312 | 6.12964 | 1.662212 | 4.242603 | 0.01763658 | 6.048722 | 1.4836e+31 | 6.048722 | 2.626378
0.1046258 | 9.3092e+25 | 0.07240615 | 8.1533e+25 | 0.1046258 | 0.3386477 | 0.07240615 | 0.2981416 | 6.27755 | 1.637573 | 4.344369 | 0.01745264 | 5.930167 | 1.4599e+31 | 5.930167 | 2.579869
0.1071238 | 9.9835e+25 | 0.07427897 | 9.0821e+25 | 0.1071238 | 0.3410879 | 0.07427897 | 0.3003513 | 6.42743 | 1.612079 | 4.456738 | 0.01723597 | 5.808072 | 1.4323e+31 | 5.808072 | 2.531324
0.1096768 | 1.0644e+26 | 0.07610512 | 1.0003e+26 | 0.1096768 | 0.3436458 | 0.07610512 | 0.3025833 | 6.580609 | 1.585674 | 4.566307 | 0.01701146 | 5.682053 | 1.4014e+31 | 5.682053 | 2.480511
0.1123082 | 1.1294e+26 | 0.07790449 | 1.0912e+26 | 0.1123082 | 0.3463135 | 0.07790449 | 0.3048661 | 6.738492 | 1.558184 | 4.674269 | 0.01677874 | 5.57212 | 1.3718e+31 | 5.57212 | 2.435577
0.115045 | 1.1928e+26 | 0.07991799 | 1.1924e+26 | 0.115045 | 0.3491455 | 0.07991799 | 0.3074991 | 6.902697 | 1.52956 | 4.795079 | 0.01650628 | 5.479539 | 1.3461e+31 | 5.479539 | 2.397286
0.1179173 | 1.2552e+26 | 0.08194134 | 1.2916e+26 | 0.1179173 | 0.352125 | 0.08194134 | 0.3102601 | 7.07504 | 1.499543 | 4.916481 | 0.01622166 | 5.385159 | 1.3175e+31 | 5.385159 | 2.365655
0.1209397 | 1.3151e+26 | 0.0839965 | 1.3895e+26 | 0.1209397 | 0.355309 | 0.0839965 | 0.3131388 | 7.25638 | 1.468293 | 5.03979 | 0.0159229 | 5.288705 | 1.2872e+31 | 5.288705 | 2.333114
0.1239146 | 1.3694e+26 | 0.08607089 | 1.4837e+26 | 0.1239146 | 0.3584201 | 0.08607089 | 0.3161428 | 7.434877 | 1.437889 | 5.164253 | 0.01561409 | 5.187663 | 1.2549e+31 | 5.187663 | 2.296267
0.1268125 | 1.417e+26 | 0.08824592 | 1.5774e+26 | 0.1268125 | 0.3614676 | 0.08824592 | 0.319343 | 7.608749 | 1.408844 | 5.294755 | 0.01528407 | 5.081688 | 1.2213e+31 | 5.081688 | 2.254429
0.1299669 | 1.4634e+26 | 0.0904994 | 1.6674e+26 | 0.1299669 | 0.3647752 | 0.0904994 | 0.3227542 | 7.798012 | 1.377926 | 5.429964 | 0.01493859 | 4.972842 | 1.1866e+31 | 4.972842 | 2.207862
0.1330742 | 1.5042e+26 | 0.09264223 | 1.7467e+26 | 0.1330742 | 0.368001 | 0.09264223 | 0.3260275 | 7.984453 | 1.348261 | 5.558534 | 0.01460796 | 4.888549 | 1.16e+31 | 4.888549 | 2.155937
0.1364599 | 1.5432e+26 | 0.09488442 | 1.8222e+26 | 0.1364599 | 0.371476 | 0.09488442 | 0.329505 | 8.187591 | 1.316908 | 5.693065 | 0.01426255 | 4.83229 | 1.1422e+31 | 4.83229 | 2.155937
0.139831 | 1.577e+26 | 0.09722895 | 1.8932e+26 | 0.139831 | 0.3748804 | 0.09722895 | 0.333172 | 8.389861 | 1.28674 | 5.833737 | 0.01390368 | 4.772003 | 1.1231e+31 | 4.772003 | 2.111638
0.1432053 | 1.606e+26 | 0.09950866 | 1.955e+26 | 0.1432053 | 0.3782399 | 0.09950866 | 0.3367359 | 8.592318 | 1.257635 | 5.97052 | 0.01355827 | 4.707603 | 1.1032e+31 | 4.707603 | 2.077757
0.146598 | 1.6312e+26 | 0.1019123 | 2.0118e+26 | 0.146598 | 0.3815411 | 0.1019123 | 0.3405123 | 8.79588 | 1.229466 | 6.114737 | 0.01320017 | 4.642683 | 1.0834e+31 | 4.642683 | 2.042021
0.1500232 | 1.6537e+26 | 0.1044486 | 2.0639e+26 | 0.1500232 | 0.384745 | 0.1044486 | 0.3444712 | 9.001394 | 1.202026 | 6.266915 | 0.01283015 | 4.577224 | 1.0639e+31 | 4.577224 | 2.004321
0.1538128 | 1.6735e+26 | 0.1089679 | 2.1379e+26 | 0.1538128 | 0.3882727 | 0.1089679 | 0.3514375 | 9.22877 | 1.173132 | 6.538076 | 0.01219427 | 4.50994 | 1.0444e+31 | 4.50994 | 1.963758
0.157675 | 1.6903e+26 | 0.1116469 | 2.1722e+26 | 0.157675 | 0.3917396 | 0.1116469 | 0.355468 | 9.460499 | 1.144998 | 6.698816 | 0.01183278 | 4.440792 | 1.0249e+31 | 4.440792 | 1.920081
0.1616264 | 1.7051e+26 | 0.1143457 | 2.2003e+26 | 0.1616264 | 0.395124 | 0.1143457 | 0.3594582 | 9.697581 | 1.117503 | 6.860744 | 0.01148147 | 4.371072 | 1.006e+31 | 4.371072 | 1.873916
0.1656858 | 1.717e+26 | 0.1170785 | 2.2239e+26 | 0.1656858 | 0.3984923 | 0.1170785 | 0.3633713 | 9.941147 | 1.09073 | 7.024713 | 0.01113845 | 4.300767 | 9.8729e+30 | 4.300767 | 1.825108
0.1698725 | 1.7264e+26 | 0.1198594 | 2.2429e+26 | 0.1698725 | 0.4018508 | 0.1198594 | 0.3672445 | 10.19235 | 1.064562 | 7.191563 | 0.01080306 | 4.226808 | 9.6803e+30 | 4.226808 | 1.771212
0.1738401 | 1.7331e+26 | 0.1227022 | 2.2575e+26 | 0.1738401 | 0.4049216 | 0.1227022 | 0.3711017 | 10.43041 | 1.041075 | 7.362135 | 0.01047496 | 4.149124 | 9.4908e+30 | 4.149124 | 1.711649
0.179098 | 1.7398e+26 | 0.125622 | 2.2697e+26 | 0.179098 | 0.4087754 | 0.125622 | 0.3748862 | 10.74588 | 1.011716 | 7.53732 | 0.01015215 | 4.070758 | 9.3131e+30 | 4.070758 | 1.648347
0.1834181 | 1.7446e+26 | 0.1286346 | 2.2781e+26 | 0.1834181 | 0.4117234 | 0.1286346 | 0.3786733 | 11.00508 | 0.988936 | 7.718075 | 0.009835286 | 3.991745 | 9.1444e+30 | 3.991745 | 1.581083
0.1879318 | 1.7467e+26 | 0.1317574 | 2.2851e+26 | 0.1879318 | 0.4147474 | 0.1317574 | 0.3823782 | 11.27591 | 0.9666838 | 7.905441 | 0.009522036 | 3.910591 | 8.9848e+30 | 3.910591 | 1.508202
0.1926654 | 1.7492e+26 | 0.1350105 | 2.2902e+26 | 0.1926654 | 0.4176682 | 0.1350105 | 0.3860416 | 11.55993 | 0.9445281 | 8.100632 | 0.009212554 | 3.82736 | 8.8393e+30 | 3.82736 | 1.429239
0.1971861 | 1.7485e+26 | 0.1381991 | 2.2926e+26 | 0.1971861 | 0.420453 | 0.1381991 | 0.3894819 | 11.83117 | 0.9248951 | 8.291943 | 0.008926046 | 3.743765 | 8.7147e+30 | 3.743765 | 1.34537
0.2019433 | 1.7477e+26 | 0.1415447 | 2.2946e+26 | 0.2019433 | 0.4231872 | 0.1415447 | 0.3928509 | 12.1166 | 0.9053753 | 8.492681 | 0.008641354 | 3.659983 | 8.6127e+30 | 3.659983 | 1.256441
0.2069681 | 1.7465e+26 | 0.1450741 | 2.2944e+26 | 0.2069681 | 0.425895 | 0.1450741 | 0.3962432 | 12.41809 | 0.8860026 | 8.704446 | 0.008359523 | 3.594028 | 8.5496e+30 | 3.594028 | 1.182791
0.2123022 | 1.7435e+26 | 0.1485618 | 2.294e+26 | 0.2123022 | 0.4286795 | 0.1485618 | 0.3993532 | 12.73813 | 0.8669528 | 8.913706 | 0.008097495 | 3.545651 | 8.5194e+30 | 3.545651 | 1.126622
0.2174042 | 1.7421e+26 | 0.1522691 | 2.2921e+26 | 0.2174042 | 0.4310613 | 0.1522691 | 0.4024742 | 13.04425 | 0.8496982 | 9.136147 | 0.007837292 | 3.497775 | 8.5063e+30 | 3.497775 | 1.069163
0.2228338 | 1.7371e+26 | 0.155942 | 2.2906e+26 | 0.2228338 | 0.4336521 | 0.155942 | 0.4053107 | 13.37003 | 0.8329567 | 9.356521 | 0.007595971 | 3.450451 | 8.4661e+30 | 3.450451 | 1.010461
0.2286401 | 1.7328e+26 | 0.1598772 | 2.287e+26 | 0.2286401 | 0.4361774 | 0.1598772 | 0.4082171 | 13.71841 | 0.8161784 | 9.592634 | 0.007356727 | 3.402405 | 8.2862e+30 | 3.402405 | 1
0.2341632 | 1.7258e+26 | 0.1637829 | 2.2843e+26 | 0.2341632 | 0.4386213 | 0.1637829 | 0.4108262 | 14.04979 | 0.8017059 | 9.826975 | 0.007135437 | 3.352847 | 8.0598e+30 | 3.352847 | 1
0.2400737 | 1.7199e+26 | 0.1676363 | 2.2811e+26 | 0.2400737 | 0.4409655 | 0.1676363 | 0.4132361 | 14.40442 | 0.7871226 | 10.05818 | 0.006933386 | 3.302513 | 7.8e+30 | 3.302513 | 1
0.2464298 | 1.7132e+26 | 0.1717988 | 2.2752e+26 | 0.2464298 | 0.443366 | 0.1717988 | 0.4157575 | 14.78579 | 0.7726726 | 10.30793 | 0.006733553 | 3.251291 | 7.5685e+30 | 3.251291 | 1
0.2524081 | 1.7055e+26 | 0.1758986 | 2.2709e+26 | 0.2524081 | 0.4455815 | 0.1758986 | 0.4179788 | 15.14449 | 0.7602748 | 10.55392 | 0.006551061 | 3.197162 | 7.3294e+30 | 3.197162 | 1
0.25883 | 1.6968e+26 | 0.1803576 | 2.2663e+26 | 0.25883 | 0.4478651 | 0.1803576 | 0.4201938 | 15.5298 | 0.7480149 | 10.82146 | 0.006368786 | 3.13996 | 7.0688e+30 | 3.13996 | 1
0.2657609 | 1.6849e+26 | 0.1847359 | 2.2612e+26 | 0.2657609 | 0.4503898 | 0.1847359 | 0.4222329 | 15.94566 | 0.7361953 | 11.08415 | 0.00620562 | 3.081411 | 6.792e+30 | 3.081411 | 1
0.2721359 | 1.675e+26 | 0.1895272 | 2.2523e+26 | 0.2721359 | 0.4525291 | 0.1895272 | 0.4244638 | 16.32815 | 0.7260271 | 11.37163 | 0.006045752 | 3.021293 | 6.5336e+30 | 3.021293 | 1
0.2789767 | 1.6642e+26 | 0.1942004 | 2.2459e+26 | 0.2789767 | 0.4547468 | 0.1942004 | 0.4263545 | 16.7386 | 0.7159867 | 11.65202 | 0.005902228 | 2.958377 | 6.2685e+30 | 2.958377 | 1
0.2863495 | 1.6524e+26 | 0.1993418 | 2.2387e+26 | 0.2863495 | 0.457047 | 0.1993418 | 0.428288 | 17.18097 | 0.7060584 | 11.96051 | 0.005759513 | 2.908819 | 6.0531e+30 | 2.908819 | 1
0.2942767 | 1.6395e+26 | 0.2042982 | 2.229e+26 | 0.2942767 | 0.459447 | 0.2042982 | 0.4301673 | 17.6566 | 0.6962883 | 12.25789 | 0.005637693 | 2.875368 | 5.911e+30 | 2.875368 | 1
0.3013751 | 1.626e+26 | 0.2097683 | 2.2187e+26 | 0.3013751 | 0.4616709 | 0.2097683 | 0.4320758 | 18.0825 | 0.6884883 | 12.5861 | 0.0055163 | 2.841193 | 5.7686e+30 | 2.841193 | 1
0.3089377 | 1.6117e+26 | 0.2149442 | 2.207e+26 | 0.3089377 | 0.4639856 | 0.2149442 | 0.4338789 | 18.53626 | 0.6807888 | 12.89665 | 0.005414782 | 2.806273 | 5.6211e+30 | 2.806273 | 1
0.3169935 | 1.5956e+26 | 0.2206432 | 2.194e+26 | 0.3169935 | 0.4664603 | 0.2206432 | 0.4357605 | 19.01961 | 0.6732993 | 13.23859 | 0.005314535 | 2.770754 | 5.4656e+30 | 2.770754 | 1
0.3255215 | 1.5792e+26 | 0.2258497 | 2.1846e+26 | 0.3255215 | 0.4689845 | 0.2258497 | 0.4372508 | 19.53129 | 0.665868 | 13.55098 | 0.005229952 | 2.734649 | 5.3219e+30 | 2.734649 | 1
0.3346584 | 1.561e+26 | 0.2315629 | 2.1721e+26 | 0.3346584 | 0.4716969 | 0.2315629 | 0.4389266 | 20.07951 | 0.6586096 | 13.89377 | 0.00514803 | 2.695637 | 5.1806e+30 | 2.695637 | 1
0.3442721 | 1.5369e+26 | 0.237853 | 2.1555e+26 | 0.3442721 | 0.4749551 | 0.237853 | 0.4408528 | 20.65633 | 0.6521425 | 14.27118 | 0.005069635 | 2.653523 | 5.0202e+30 | 2.653523 | 1
0.3523383 | 1.5194e+26 | 0.2447988 | 2.1408e+26 | 0.3523383 | 0.4774442 | 0.2447988 | 0.4426819 | 21.1403 | 0.6467262 | 14.68793 | 0.004989774 | 2.610302 | 4.8516e+30 | 2.610302 | 1
0.3607242 | 1.5038e+26 | 0.250884 | 2.1226e+26 | 0.3607242 | 0.4798 | 0.250884 | 0.4445461 | 21.64345 | 0.6410605 | 15.05304 | 0.004931481 | 2.565873 | 4.6864e+30 | 2.565873 | 1
0.3694415 | 1.4879e+26 | 0.2574856 | 2.1028e+26 | 0.3694415 | 0.4822041 | 0.2574856 | 0.4465256 | 22.16649 | 0.6354243 | 15.44914 | 0.004874565 | 2.519969 | 4.5198e+30 | 2.519969 | 1
0.3785162 | 1.4677e+26 | 0.2646435 | 2.0853e+26 | 0.3785162 | 0.4850462 | 0.2646435 | 0.4483825 | 22.71097 | 0.6303144 | 15.87861 | 0.004815732 | 2.472456 | 4.3434e+30 | 2.472456 | 1
0.3879284 | 1.4459e+26 | 0.2724059 | 2.0628e+26 | 0.3879284 | 0.4881036 | 0.2724059 | 0.4505796 | 23.2757 | 0.6253919 | 16.34435 | 0.004761099 | 2.423369 | 4.1537e+30 | 2.423369 | 1
0.3975839 | 1.4254e+26 | 0.2807806 | 2.0383e+26 | 0.3975839 | 0.4910687 | 0.2807806 | 0.4529358 | 23.85503 | 0.6202949 | 16.84684 | 0.004708158 | 2.372627 | 3.9772e+30 | 2.372627 | 1
0.4075687 | 1.4034e+26 | 0.2874197 | 2.0156e+26 | 0.4075687 | 0.4942536 | 0.2874197 | 0.4550178 | 24.45412 | 0.6153708 | 17.24518 | 0.00467248 | 2.332847 | 3.8529e+30 | 2.332847 | 1
0.4178218 | 1.3805e+26 | 0.2943866 | 1.9958e+26 | 0.4178218 | 0.4975933 | 0.2943866 | 0.4569245 | 25.06931 | 0.6105562 | 17.66319 | 0.004634229 | 2.304591 | 3.7629e+30 | 2.304591 | 1
0.4283263 | 1.361e+26 | 0.3016754 | 1.9702e+26 | 0.4283263 | 0.5006259 | 0.3016754 | 0.459261 | 25.69958 | 0.6052766 | 18.10052 | 0.004600937 | 2.276119 | 3.6707e+30 | 2.276119 | 1
0.4391941 | 1.3366e+26 | 0.309196 | 1.9492e+26 | 0.4391941 | 0.5042622 | 0.309196 | 0.4612992 | 26.35165 | 0.6006041 | 18.55176 | 0.004564019 | 2.24744 | 3.5789e+30 | 2.24744 | 1
0.450202 | 1.3165e+26 | 0.316853 | 1.9267e+26 | 0.450202 | 0.5074864 | 0.316853 | 0.4634662 | 27.01212 | 0.5954069 | 19.01118 | 0.004529267 | 2.217808 | 3.4852e+30 | 2.217808 | 1
0.4615162 | 1.2937e+26 | 0.3244784 | 1.9031e+26 | 0.4615162 | 0.5110768 | 0.3244784 | 0.4657274 | 27.69097 | 0.5905451 | 19.4687 | 0.004497507 | 2.18717 | 3.389e+30 | 2.18717 | 1
0.4730711 | 1.2703e+26 | 0.3321125 | 1.8762e+26 | 0.4730711 | 0.5148154 | 0.3321125 | 0.4682513 | 28.38427 | 0.5857882 | 19.92675 | 0.004469974 | 2.156223 | 3.2929e+30 | 2.156223 | 1
0.4849121 | 1.2506e+26 | 0.3474183 | 1.8287e+26 | 0.4849121 | 0.5181985 | 0.3474183 | 0.4729164 | 29.09473 | 0.580526 | 20.8451 | 0.00441232 | 2.124971 | 3.1963e+30 | 2.124971 | 1
0.4969352 | 1.2262e+26 | 0.3579572 | 1.7999e+26 | 0.4969352 | 0.5222129 | 0.3579572 | 0.4758869 | 29.81611 | 0.5759459 | 21.47743 | 0.004371303 | 2.092043 | 3.0953e+30 | 2.092043 | 1
0.5092917 | 1.2053e+26 | 0.368696 | 1.7699e+26 | 0.5092917 | 0.5258745 | 0.368696 | 0.4790028 | 30.5575 | 0.5708976 | 22.12176 | 0.00433164 | 2.057329 | 2.9939e+30 | 2.057329 | 1
0.521652 | 1.1852e+26 | 0.3795539 | 1.7355e+26 | 0.521652 | 0.5294897 | 0.3795539 | 0.4825479 | 31.29912 | 0.5659383 | 22.77323 | 0.004296701 | 2.022079 | 2.8946e+30 | 2.022079 | 1
0.5344371 | 1.1651e+26 | 0.3905341 | 1.7056e+26 | 0.5344371 | 0.5331773 | 0.3905341 | 0.4857904 | 32.06623 | 0.560928 | 23.43205 | 0.004258518 | 1.986281 | 2.7984e+30 | 1.986281 | 1
0.547241 | 1.145e+26 | 0.401743 | 1.6742e+26 | 0.547241 | 0.5369196 | 0.401743 | 0.4892263 | 32.83446 | 0.556114 | 24.10458 | 0.004221803 | 1.949146 | 2.7031e+30 | 1.949146 | 1
0.5705997 | 1.1081e+26 | 0.4130857 | 1.6437e+26 | 0.5705997 | 0.5439102 | 0.4130857 | 0.4926544 | 34.23598 | 0.5478817 | 24.78514 | 0.004185123 | 1.910506 | 2.6015e+30 | 1.910506 | 1
0.5844082 | 1.0874e+26 | 0.4247661 | 1.6167e+26 | 0.5844082 | 0.5479717 | 0.4247661 | 0.4958468 | 35.06449 | 0.543213 | 25.48597 | 0.004145248 | 1.871008 | 2.4977e+30 | 1.871008 | 1
0.5982312 | 1.0682e+26 | 0.4366823 | 1.5861e+26 | 0.5982312 | 0.551871 | 0.4366823 | 0.4994382 | 35.89387 | 0.5385868 | 26.20094 | 0.004108952 | 1.830606 | 2.3912e+30 | 1.830606 | 1
0.6124003 | 1.0508e+26 | 0.4488958 | 1.5606e+26 | 0.6124003 | 0.5555462 | 0.4488958 | 0.5026063 | 36.74402 | 0.5337661 | 26.93375 | 0.00406847 | 1.797897 | 2.3041e+30 | 1.797897 | 1
0.6267766 | 1.0319e+26 | 0.4615171 | 1.5302e+26 | 0.6267766 | 0.5595212 | 0.4615171 | 0.5063374 | 37.6066 | 0.529269 | 27.69102 | 0.004032356 | 1.773299 | 2.2417e+30 | 1.773299 | 1
0.6415998 | 1.0127e+26 | 0.4742707 | 1.5047e+26 | 0.6415998 | 0.5636475 | 0.4742707 | 0.5096356 | 38.49599 | 0.5248884 | 28.45624 | 0.003993421 | 1.748587 | 2.1819e+30 | 1.748587 | 1
0.6565876 | 9.9708e+25 | 0.4873588 | 1.4788e+26 | 0.6565876 | 0.5672172 | 0.4873588 | 0.5130466 | 39.39526 | 0.5201657 | 29.24153 | 0.003955639 | 1.723657 | 2.1235e+30 | 1.723657 | 1
0.6721265 | 9.7788e+25 | 0.5009198 | 1.4507e+26 | 0.6721265 | 0.5714893 | 0.5009198 | 0.516764 | 40.32759 | 0.515957 | 30.05519 | 0.003919926 | 1.697985 | 2.0655e+30 | 1.697985 | 1
0.6879866 | 9.619e+25 | 0.5145184 | 1.4244e+26 | 0.6879866 | 0.5752629 | 0.5145184 | 0.5203412 | 41.2792 | 0.5114256 | 30.87111 | 0.003884694 | 1.671576 | 2.0077e+30 | 1.671576 | 1
0.7042022 | 9.4407e+25 | 0.5289169 | 1.4014e+26 | 0.7042022 | 0.579449 | 0.5289169 | 0.5236427 | 42.25213 | 0.5072341 | 31.73502 | 0.003845549 | 1.644854 | 1.9503e+30 | 1.644854 | 1
0.7209065 | 9.2892e+25 | 0.5433477 | 1.3751e+26 | 0.7209065 | 0.5832033 | 0.5433477 | 0.527377 | 43.25439 | 0.5027689 | 32.60086 | 0.003811811 | 1.617816 | 1.8952e+30 | 1.617816 | 1
0.7380573 | 9.1072e+25 | 0.5582883 | 1.3524e+26 | 0.7380573 | 0.5876244 | 0.5582883 | 0.5307544 | 44.28344 | 0.4988092 | 33.4973 | 0.0037752 | 1.589288 | 1.8401e+30 | 1.589288 | 1
0.7553928 | 8.9579e+25 | 0.5736451 | 1.3274e+26 | 0.7553928 | 0.5914649 | 0.5736451 | 0.5344701 | 45.32357 | 0.4946027 | 34.41871 | 0.003741572 | 1.559278 | 1.7815e+30 | 1.559278 | 1
0.7733433 | 8.7917e+25 | 0.5896926 | 1.3028e+26 | 0.7733433 | 0.5957285 | 0.5896926 | 0.5382379 | 46.4006 | 0.4906704 | 35.38155 | 0.003707806 | 1.528886 | 1.7217e+30 | 1.528886 | 1
0.7916178 | 8.658e+25 | 0.6054383 | 1.2817e+26 | 0.7916178 | 0.5993793 | 0.6054383 | 0.5415855 | 47.49707 | 0.4864478 | 36.3263 | 0.003674524 | 1.497904 | 1.6618e+30 | 1.497904 | 1
0.8102911 | 8.5024e+25 | 0.6217559 | 1.2607e+26 | 0.8102911 | 0.6035597 | 0.6217559 | 0.5449822 | 48.61747 | 0.4826476 | 37.30535 | 0.003641519 | 1.465694 | 1.6005e+30 | 1.465694 | 1
0.8294603 | 8.3446e+25 | 0.6388595 | 1.238e+26 | 0.8294603 | 0.6078748 | 0.6388595 | 0.5486908 | 49.76762 | 0.4789645 | 38.33157 | 0.003610092 | 1.440478 | 1.553e+30 | 1.440478 | 1
0.8489626 | 8.2128e+25 | 0.6557901 | 1.2174e+26 | 0.8489626 | 0.6116704 | 0.6557901 | 0.5521509 | 50.93776 | 0.4750877 | 39.3474 | 0.003579845 | 1.423699 | 1.5219e+30 | 1.423699 | 1
0.8692875 | 8.0702e+25 | 0.6734501 | 1.1967e+26 | 0.8692875 | 0.6157955 | 0.6734501 | 0.5556998 | 52.15725 | 0.4713805 | 40.407 | 0.003549852 | 1.406595 | 1.4905e+30 | 1.406595 | 1
0.889762 | 7.9266e+25 | 0.6916557 | 1.1762e+26 | 0.889762 | 0.6200052 | 0.6916557 | 0.5593016 | 53.38572 | 0.4678922 | 41.49934 | 0.003520464 | 1.389175 | 1.4589e+30 | 1.389175 | 1
0.9108221 | 7.7987e+25 | 0.7104917 | 1.1579e+26 | 0.9108221 | 0.6239071 | 0.7104917 | 0.5626177 | 54.64933 | 0.4642769 | 42.6295 | 0.003489611 | 1.371701 | 1.4275e+30 | 1.371701 | 1
0.9326254 | 7.6661e+25 | 0.7301607 | 1.1379e+26 | 0.9326254 | 0.6280045 | 0.7301607 | 0.5662668 | 55.95752 | 0.4607864 | 43.80964 | 0.003460967 | 1.354177 | 1.3964e+30 | 1.354177 | 1
0.9549124 | 7.5325e+25 | 0.7490911 | 1.1183e+26 | 0.9549124 | 0.6321969 | 0.7490911 | 0.5698988 | 57.29475 | 0.4574309 | 44.94547 | 0.003435779 | 1.334962 | 1.3622e+30 | 1.334962 | 1
0.9775897 | 7.4109e+25 | 0.7692523 | 1.1011e+26 | 0.9775897 | 0.6361423 | 0.7692523 | 0.5732311 | 58.65538 | 0.4540523 | 46.15514 | 0.003407343 | 1.314105 | 1.3264e+30 | 1.314105 | 1
1.000798 | 7.2791e+25 | 0.7902153 | 1.0813e+26 | 1.000798 | 0.6404328 | 0.7902153 | 0.5770415 | 60.04789 | 0.4509236 | 47.41292 | 0.003381758 | 1.293146 | 1.2914e+30 | 1.293146 | 1
1.024594 | 7.1592e+25 | 0.8109607 | 1.065e+26 | 1.024594 | 0.6444758 | 0.8109607 | 0.5803312 | 61.47561 | 0.4477366 | 48.65764 | 0.003355613 | 1.272092 | 1.2573e+30 | 1.272092 | 1
1.049084 | 7.0447e+25 | 0.8325849 | 1.0456e+26 | 1.049084 | 0.6484338 | 0.8325849 | 0.5842227 | 62.94504 | 0.4445509 | 49.95509 | 0.003332166 | 1.25054 | 1.2234e+30 | 1.25054 | 1
1.073952 | 6.9285e+25 | 0.8548631 | 1.0282e+26 | 1.073952 | 0.652504 | 0.8548631 | 0.5878291 | 64.43711 | 0.441525 | 51.29178 | 0.003307533 | 1.228309 | 1.189e+30 | 1.228309 | 1
1.099451 | 6.8115e+25 | 0.8773089 | 1.013e+26 | 1.099451 | 0.6566724 | 0.8773089 | 0.5910931 | 65.96705 | 0.4386121 | 52.63854 | 0.00328262 | 1.205814 | 1.155e+30 | 1.205814 | 1
1.1257 | 6.695e+25 | 0.9012385 | 9.9584e+25 | 1.1257 | 0.6609096 | 0.9012385 | 0.5948095 | 67.54199 | 0.4357435 | 54.07431 | 0.003258636 | 1.18305 | 1.1217e+30 | 1.18305 | 1
1.152383 | 6.5883e+25 | 0.9252255 | 9.7936e+25 | 1.152383 | 0.6649086 | 0.9252255 | 0.5984494 | 69.14298 | 0.4328723 | 55.51353 | 0.003235742 | 1.159141 | 1.0875e+30 | 1.159141 | 1
1.179999 | 6.4805e+25 | 0.9486376 | 9.6473e+25 | 1.179999 | 0.6690182 | 0.9486376 | 0.6017674 | 70.79992 | 0.4300537 | 56.91825 | 0.003213875 | 1.134074 | 1.0526e+30 | 1.134074 | 1
1.20825 | 6.3702e+25 | 0.9728135 | 9.4918e+25 | 1.20825 | 0.6732899 | 0.9728135 | 0.6053355 | 72.49501 | 0.427352 | 58.36881 | 0.003192974 | 1.115015 | 1.0264e+30 | 1.115015 | 1
1.236969 | 6.2699e+25 | 0.9986287 | 9.3361e+25 | 1.236969 | 0.6772918 | 0.9986287 | 0.6089952 | 74.21816 | 0.4246428 | 59.91772 | 0.003171213 | 1.102076 | 1.0091e+30 | 1.102076 | 1
1.266248 | 6.1677e+25 | 1.024408 | 9.2001e+25 | 1.266248 | 0.6814309 | 1.024408 | 0.612293 | 75.97489 | 0.4220442 | 61.46451 | 0.003149358 | 1.089149 | 9.9203e+29 | 1.089149 | 1
1.296276 | 6.0696e+25 | 1.050731 | 9.0436e+25 | 1.296276 | 0.6855007 | 1.050731 | 0.6160909 | 77.77656 | 0.4194586 | 63.04389 | 0.003130077 | 1.076236 | 9.7521e+29 | 1.076236 | 1
1.327105 | 5.9698e+25 | 1.078068 | 8.9046e+25 | 1.327105 | 0.6897084 | 1.078068 | 0.6195841 | 79.62629 | 0.4169686 | 64.6841 | 0.003109151 | 1.062812 | 9.5771e+29 | 1.062812 | 1
1.358298 | 5.8768e+25 | 1.106206 | 8.7648e+25 | 1.358298 | 0.6937349 | 1.106206 | 0.6231622 | 81.49788 | 0.4144915 | 66.37238 | 0.003088895 | 1.048891 | 9.4009e+29 | 1.048891 | 1
1.390129 | 5.7825e+25 | 1.133664 | 8.6316e+25 | 1.390129 | 0.6978749 | 1.133664 | 0.6266315 | 83.40773 | 0.412117 | 68.01986 | 0.003070156 | 1.034979 | 9.2274e+29 | 1.034979 | 1
1.422868 | 5.6874e+25 | 1.163439 | 8.4874e+25 | 1.422868 | 0.702132 | 1.163439 | 0.6304508 | 85.37208 | 0.4097923 | 69.80637 | 0.003050934 | 1.021077 | 9.0577e+29 | 1.021077 | 1
1.45662 | 5.5991e+25 | 1.19317 | 8.3602e+25 | 1.45662 | 0.7062044 | 1.19317 | 0.6339215 | 87.39722 | 0.4074068 | 71.59021 | 0.003031755 | 1.006884 | 8.8851e+29 | 1.006884 | 1
1.491017 | 5.5053e+25 | 1.223815 | 8.2263e+25 | 1.491017 | 0.7105672 | 1.223815 | 0.6376224 | 89.46101 | 0.4051774 | 73.42892 | 0.003013336 | 0.9924113 | 8.7143e+29 | 0.9924113 | 1
1.526645 | 5.4181e+25 | 1.254562 | 8.0999e+25 | 1.526645 | 0.7147487 | 1.254562 | 0.6411989 | 91.59868 | 0.4028737 | 75.2737 | 0.002995346 | 0.9779403 | 8.5456e+29 | 0.9779403 | 1
1.562451 | 5.332e+25 | 1.285466 | 7.9783e+25 | 1.562451 | 0.7189536 | 1.285466 | 0.6447091 | 93.74708 | 0.4006752 | 77.12795 | 0.002978014 | 0.9634741 | 8.381e+29 | 0.9634741 | 1
1.599448 | 5.2503e+25 | 1.318533 | 7.8489e+25 | 1.599448 | 0.7230457 | 1.318533 | 0.6485108 | 95.96685 | 0.3984337 | 79.11198 | 0.002960329 | 0.9476907 | 8.2018e+29 | 0.9476907 | 1
1.63693 | 5.1603e+25 | 1.352618 | 7.7275e+25 | 1.63693 | 0.7275796 | 1.352618 | 0.6521713 | 98.21579 | 0.3963965 | 81.1571 | 0.002942344 | 0.9306373 | 8.0144e+29 | 0.9306373 | 1
1.684838 | 5.0628e+25 | 1.387707 | 7.6025e+25 | 1.684838 | 0.7326874 | 1.387707 | 0.6560021 | 101.0903 | 0.3937199 | 83.2624 | 0.002924936 | 0.9135744 | 7.8293e+29 | 0.9135744 | 1
1.724367 | 4.9807e+25 | 1.422561 | 7.4833e+25 | 1.724367 | 0.737046 | 1.422561 | 0.6597334 | 103.462 | 0.3916786 | 85.35368 | 0.002908394 | 0.8965081 | 7.649e+29 | 0.8965081 | 1
1.764987 | 4.9008e+25 | 1.458624 | 7.3635e+25 | 1.764987 | 0.7413933 | 1.458624 | 0.6635554 | 105.8992 | 0.389639 | 87.51746 | 0.002891979 | 0.8789559 | 7.4645e+29 | 0.8789559 | 1
1.827057 | 4.7842e+25 | 1.496145 | 7.2482e+25 | 1.827057 | 0.7478953 | 1.496145 | 0.6673316 | 109.6234 | 0.3866617 | 89.76867 | 0.002875058 | 0.8609432 | 7.2815e+29 | 0.8609432 | 1
1.869801 | 4.7083e+25 | 1.533645 | 7.1373e+25 | 1.869801 | 0.7522498 | 1.533645 | 0.6710328 | 112.1881 | 0.3846946 | 92.01872 | 0.002858922 | 0.842905 | 7.1003e+29 | 0.842905 | 1
1.913807 | 4.6337e+25 | 1.571916 | 7.0245e+25 | 1.913807 | 0.7566192 | 1.571916 | 0.6748629 | 114.8284 | 0.3827295 | 94.31499 | 0.002843317 | 0.8248502 | 6.925e+29 | 0.8248502 | 1
1.958508 | 4.5573e+25 | 1.612117 | 6.9144e+25 | 1.958508 | 0.7611649 | 1.612117 | 0.6786968 | 117.5105 | 0.3808606 | 96.72704 | 0.002827129 | 0.810849 | 6.7886e+29 | 0.810849 | 1
2.015842 | 4.4717e+25 | 1.652793 | 6.806e+25 | 2.015842 | 0.76643 | 1.652793 | 0.6825402 | 120.9505 | 0.3784414 | 99.16757 | 0.00281151 | 0.800769 | 6.6938e+29 | 0.800769 | 1
2.074142 | 4.3832e+25 | 1.694151 | 6.6999e+25 | 2.074142 | 0.7719752 | 1.694151 | 0.6863826 | 124.4485 | 0.3761777 | 101.649 | 0.002796276 | 0.7908143 | 6.6014e+29 | 0.7908143 | 1
2.134445 | 4.2939e+25 | 1.737067 | 6.5931e+25 | 2.134445 | 0.7777001 | 1.737067 | 0.6903276 | 128.0667 | 0.3739684 | 104.224 | 0.002781042 | 0.7809834 | 6.5122e+29 | 0.7809834 | 1
2.196369 | 4.2102e+25 | 1.779934 | 6.4915e+25 | 2.196369 | 0.7832409 | 1.779934 | 0.6941622 | 131.7822 | 0.3717395 | 106.7961 | 0.002766348 | 0.7708871 | 6.4178e+29 | 0.7708871 | 1
2.260312 | 4.129e+25 | 1.824043 | 6.3903e+25 | 2.260312 | 0.7887577 | 1.824043 | 0.6980618 | 135.6187 | 0.3695221 | 109.4426 | 0.002751725 | 0.7605339 | 6.3253e+29 | 0.7605339 | 1
2.325864 | 4.0461e+25 | 1.869031 | 6.2883e+25 | 2.325864 | 0.7945164 | 1.869031 | 0.7020615 | 139.5519 | 0.367404 | 112.1419 | 0.002737631 | 0.7503198 | 6.2354e+29 | 0.7503198 | 1
2.393647 | 3.9671e+25 | 1.914666 | 6.1941e+25 | 2.393647 | 0.8001638 | 1.914666 | 0.7058514 | 143.6188 | 0.3652692 | 114.88 | 0.002723342 | 0.7402428 | 6.1489e+29 | 0.7402428 | 1
2.462216 | 3.8907e+25 | 1.962428 | 6.096e+25 | 2.462216 | 0.8057671 | 1.962428 | 0.7098707 | 147.733 | 0.363218 | 117.7457 | 0.002709175 | 0.7297641 | 6.0554e+29 | 0.7297641 | 1
2.533535 | 3.8146e+25 | 2.010525 | 5.9998e+25 | 2.533535 | 0.8114938 | 2.010525 | 0.7138869 | 152.0121 | 0.361171 | 120.6315 | 0.002695505 | 0.7188969 | 5.9632e+29 | 0.7188969 | 1
2.60607 | 3.7419e+25 | 2.059934 | 5.9086e+25 | 2.60607 | 0.8171058 | 2.059934 | 0.7177891 | 156.3642 | 0.359164 | 123.596 | 0.002681634 | 0.7081917 | 5.8738e+29 | 0.7081917 | 1
2.680853 | 3.668e+25 | 2.111054 | 5.8138e+25 | 2.680853 | 0.8229502 | 2.111054 | 0.721916 | 160.8512 | 0.357217 | 126.6633 | 0.002668063 | 0.6976458 | 5.7882e+29 | 0.6976458 | 1
2.757543 | 3.5972e+25 | 2.161972 | 5.7234e+25 | 2.757543 | 0.8287025 | 2.161972 | 0.7259351 | 165.4526 | 0.3552896 | 129.7183 | 0.002655025 | 0.6868607 | 5.7013e+29 | 0.6868607 | 1
2.836581 | 3.5263e+25 | 2.215283 | 5.6365e+25 | 2.836581 | 0.8345988 | 2.215283 | 0.7298976 | 170.1949 | 0.3534005 | 132.917 | 0.002641347 | 0.6758464 | 5.614e+29 | 0.6758464 | 1
2.917786 | 3.459e+25 | 2.268815 | 5.5489e+25 | 2.917786 | 0.8403612 | 2.268815 | 0.7339571 | 175.0672 | 0.3515097 | 136.1289 | 0.002628597 | 0.6648088 | 5.526e+29 | 0.6648088 | 1
3.000754 | 3.3939e+25 | 2.324038 | 5.4597e+25 | 3.000754 | 0.8460826 | 2.324038 | 0.7381696 | 180.0453 | 0.349654 | 139.4423 | 0.00261599 | 0.6537515 | 5.4401e+29 | 0.6537515 | 1
3.086091 | 3.3273e+25 | 2.380011 | 5.3777e+25 | 3.086091 | 0.8520674 | 2.380011 | 0.7421427 | 185.1655 | 0.347863 | 142.8007 | 0.002603163 | 0.6418661 | 5.3476e+29 | 0.6418661 | 1
3.173299 | 3.2625e+25 | 2.436773 | 5.2943e+25 | 3.173299 | 0.8580428 | 2.436773 | 0.7462531 | 190.3979 | 0.3461016 | 146.2064 | 0.002590856 | 0.6291861 | 5.2525e+29 | 0.6291861 | 1
3.263107 | 3.2002e+25 | 2.494752 | 5.2138e+25 | 3.263107 | 0.8639465 | 2.494752 | 0.7503067 | 195.7864 | 0.3443436 | 149.6851 | 0.002578626 | 0.6164698 | 5.158e+29 | 0.6164698 | 1
3.355289 | 3.139e+25 | 2.55476 | 5.1301e+25 | 3.355289 | 0.8698908 | 2.55476 | 0.7545982 | 201.3174 | 0.3426156 | 153.2856 | 0.002566587 | 0.6037239 | 5.066e+29 | 0.6037239 | 1
3.449521 | 3.0796e+25 | 2.615151 | 5.0546e+25 | 3.449521 | 0.8758071 | 2.615151 | 0.758568 | 206.9713 | 0.3409151 | 156.9091 | 0.002554392 | 0.590753 | 4.9723e+29 | 0.590753 | 1
3.546952 | 3.0201e+25 | 2.676923 | 4.9745e+25 | 3.546952 | 0.8818943 | 2.676923 | 0.7628474 | 212.8171 | 0.3392325 | 160.6154 | 0.002542831 | 0.5775727 | 4.8805e+29 | 0.5775727 | 1
3.646489 | 2.9609e+25 | 2.740337 | 4.9001e+25 | 3.646489 | 0.8880906 | 2.740337 | 0.7669237 | 218.7893 | 0.3376011 | 164.4202 | 0.002530903 | 0.5676821 | 4.8108e+29 | 0.5676821 | 1
3.748823 | 2.9043e+25 | 2.804395 | 4.8249e+25 | 3.748823 | 0.8941822 | 2.804395 | 0.7711098 | 224.9294 | 0.3359654 | 168.2637 | 0.002519553 | 0.5609723 | 4.7651e+29 | 0.5609723 | 1
3.853441 | 2.849e+25 | 2.870796 | 4.752e+25 | 3.853441 | 0.9002814 | 2.870796 | 0.7752636 | 231.2065 | 0.3343542 | 172.2478 | 0.002507961 | 0.5543418 | 4.7206e+29 | 0.5543418 | 1
3.96066 | 2.7947e+25 | 2.938037 | 4.6758e+25 | 3.96066 | 0.9064373 | 2.938037 | 0.7796773 | 237.6396 | 0.33277 | 176.2822 | 0.002497017 | 0.5477896 | 4.6777e+29 | 0.5477896 | 1
4.065983 | 2.7434e+25 | 3.007229 | 4.6034e+25 | 4.065983 | 0.9123864 | 3.007229 | 0.7839719 | 243.959 | 0.3312858 | 180.4338 | 0.002485754 | 0.5409004 | 4.6295e+29 | 0.5409004 | 1
4.175448 | 2.6915e+25 | 3.07767 | 4.5353e+25 | 4.175448 | 0.9185534 | 3.07767 | 0.7881053 | 250.5269 | 0.3298054 | 184.6602 | 0.002474478 | 0.5336837 | 4.582e+29 | 0.5336837 | 1
4.289447 | 2.6412e+25 | 3.166209 | 4.4479e+25 | 4.289447 | 0.9246896 | 3.166209 | 0.7935088 | 257.3668 | 0.3282985 | 189.9726 | 0.002461342 | 0.5265632 | 4.5364e+29 | 0.5265632 | 1
4.408756 | 2.5898e+25 | 3.257475 | 4.3647e+25 | 4.408756 | 0.9311202 | 3.257475 | 0.7987935 | 264.5254 | 0.3267846 | 195.4485 | 0.002447982 | 0.5195377 | 4.4926e+29 | 0.5195377 | 1
4.530984 | 2.541e+25 | 3.352299 | 4.2802e+25 | 4.530984 | 0.9373943 | 3.352299 | 0.8042947 | 271.859 | 0.3252814 | 201.1379 | 0.002434786 | 0.5123838 | 4.445e+29 | 0.5123838 | 1
4.653137 | 2.4926e+25 | 3.449591 | 4.1983e+25 | 4.653137 | 0.9437476 | 3.449591 | 0.8097688 | 279.1882 | 0.3238682 | 206.9755 | 0.002421703 | 0.5051062 | 4.3995e+29 | 0.5051062 | 1
4.77426 | 2.447e+25 | 3.548887 | 4.1191e+25 | 4.77426 | 0.949894 | 3.548887 | 0.8152028 | 286.4556 | 0.3225127 | 212.9332 | 0.002408822 | 0.4979321 | 4.3556e+29 | 0.4979321 | 1
4.901208 | 2.4015e+25 | 3.671854 | 4.0249e+25 | 4.901208 | 0.9561937 | 3.671854 | 0.8218395 | 294.0725 | 0.3211246 | 220.3113 | 0.002393607 | 0.4908598 | 4.3133e+29 | 0.4908598 | 1
5.03404 | 2.3558e+25 | 3.776848 | 3.946e+25 | 5.03404 | 0.9626686 | 3.776848 | 0.827547 | 302.0424 | 0.3197262 | 226.6109 | 0.002381388 | 0.4835282 | 4.2658e+29 | 0.4835282 | 1
5.168339 | 2.3122e+25 | 3.884527 | 3.871e+25 | 5.168339 | 0.9690236 | 3.884527 | 0.8331296 | 310.1003 | 0.3183621 | 233.0716 | 0.002369073 | 0.4759467 | 4.2201e+29 | 0.4759467 | 1
5.309253 | 2.2683e+25 | 3.995798 | 3.7972e+25 | 5.309253 | 0.9755633 | 3.995798 | 0.8387637 | 318.5552 | 0.3169783 | 239.7479 | 0.002356895 | 0.4684841 | 4.1763e+29 | 0.4684841 | 1
5.452218 | 2.2251e+25 | 4.109571 | 3.7263e+25 | 5.452218 | 0.9821757 | 4.109571 | 0.8443251 | 327.1331 | 0.3156445 | 246.5743 | 0.002344763 | 0.4611385 | 4.1346e+29 | 0.4611385 | 1
5.600111 | 2.1831e+25 | 4.225242 | 3.654e+25 | 5.600111 | 0.9887598 | 4.225242 | 0.8501193 | 336.0066 | 0.3142924 | 253.5145 | 0.002333241 | 0.4536334 | 4.0882e+29 | 0.4536334 | 1
5.744719 | 2.143e+25 | 4.34402 | 3.584e+25 | 5.744719 | 0.9952055 | 4.34402 | 0.8558827 | 344.6831 | 0.3130457 | 260.6412 | 0.002321717 | 0.4459758 | 4.0443e+29 | 0.4459758 | 1
5.892546 | 2.1039e+25 | 4.465863 | 3.5178e+25 | 5.892546 | 1.00165 | 4.465863 | 0.8614856 | 353.5527 | 0.3118007 | 267.9518 | 0.002310095 | 0.4384475 | 4.0023e+29 | 0.4384475 | 1
6.047742 | 2.0644e+25 | 4.590452 | 3.4513e+25 | 6.047742 | 1.008319 | 4.590452 | 0.867247 | 362.8645 | 0.3105336 | 275.4271 | 0.002298838 | 0.4310463 | 3.9621e+29 | 0.4310463 | 1
6.332964 | 1.9962e+25 | 4.718253 | 3.385e+25 | 6.332964 | 1.020243 | 4.718253 | 0.8731297 | 379.9778 | 0.3083283 | 283.0952 | 0.002287801 | 0.4230305 | 3.9126e+29 | 0.4230305 | 1
6.500196 | 1.9584e+25 | 4.849911 | 3.3202e+25 | 6.500196 | 1.027098 | 4.849911 | 0.8790426 | 390.0118 | 0.3070915 | 290.9947 | 0.002276822 | 0.4144255 | 3.8649e+29 | 0.4144255 | 1
6.671385 | 1.9216e+25 | 4.984962 | 3.2574e+25 | 6.671385 | 1.033927 | 4.984962 | 0.8849162 | 400.2831 | 0.305875 | 299.0977 | 0.00226589 | 0.4059956 | 3.8201e+29 | 0.4059956 | 1
6.842402 | 1.8862e+25 | 5.122854 | 3.1949e+25 | 6.842402 | 1.040669 | 5.122854 | 0.8909048 | 410.5441 | 0.3047075 | 307.3712 | 0.002255196 | 0.3977371 | 3.7781e+29 | 0.3977371 | 1
7.018375 | 1.8517e+25 | 5.264335 | 3.1349e+25 | 7.018375 | 1.047409 | 5.264335 | 0.8968126 | 421.1025 | 0.3035345 | 315.8601 | 0.002244521 | 0.3892422 | 3.7289e+29 | 0.3892422 | 1
7.20221 | 1.8166e+25 | 5.410219 | 3.0749e+25 | 7.20221 | 1.054413 | 5.410219 | 0.9028755 | 432.1326 | 0.302357 | 324.6132 | 0.002233953 | 0.3805247 | 3.6836e+29 | 0.3805247 | 1
7.394171 | 1.7817e+25 | 5.558875 | 3.0158e+25 | 7.394171 | 1.061591 | 5.558875 | 0.9089845 | 443.6502 | 0.3011691 | 333.5325 | 0.00222364 | 0.3720024 | 3.6411e+29 | 0.3720024 | 1
7.584744 | 1.7488e+25 | 5.710384 | 2.96e+25 | 7.584744 | 1.068502 | 5.710384 | 0.9149249 | 455.0846 | 0.300038 | 342.623 | 0.002213433 | 0.3636711 | 3.6012e+29 | 0.3636711 | 1
7.783755 | 1.7155e+25 | 5.865613 | 2.9045e+25 | 7.783755 | 1.075685 | 5.865613 | 0.9209652 | 467.0253 | 0.2988946 | 351.9368 | 0.00220338 | 0.3572116 | 3.5627e+29 | 0.3572116 | 1
7.985797 | 1.6835e+25 | 6.026133 | 2.848e+25 | 7.985797 | 1.082773 | 6.026133 | 0.9272709 | 479.1478 | 0.2977687 | 361.568 | 0.002193412 | 0.3525604 | 3.5378e+29 | 0.3525604 | 1
8.189631 | 1.6521e+25 | 6.191247 | 2.7949e+25 | 8.189631 | 1.0899 | 6.191247 | 0.9333611 | 491.3779 | 0.2966872 | 371.4748 | 0.002183381 | 0.3479697 | 3.515e+29 | 0.3479697 | 1
8.397803 | 1.6215e+25 | 6.35723 | 2.7423e+25 | 8.397803 | 1.097018 | 6.35723 | 0.939551 | 503.8682 | 0.295608 | 381.4338 | 0.002173866 | 0.3434387 | 3.4942e+29 | 0.3434387 | 1
8.605497 | 1.5926e+25 | 6.529987 | 2.6891e+25 | 8.605497 | 1.103922 | 6.529987 | 0.9459581 | 516.3298 | 0.2945674 | 391.7992 | 0.002164243 | 0.3389668 | 3.4724e+29 | 0.3389668 | 1
8.818563 | 1.5637e+25 | 6.703452 | 2.6393e+25 | 8.818563 | 1.110963 | 6.703452 | 0.9521197 | 529.1138 | 0.2935365 | 402.2071 | 0.002154902 | 0.3345531 | 3.4523e+29 | 0.3345531 | 1
9.037753 | 1.5348e+25 | 6.881644 | 2.5894e+25 | 9.037753 | 1.118194 | 6.881644 | 0.9584367 | 542.2652 | 0.2925172 | 412.8987 | 0.00214564 | 0.3301968 | 3.4333e+29 | 0.3301968 | 1
9.271494 | 1.506e+25 | 7.066659 | 2.5407e+25 | 9.271494 | 1.125592 | 7.066659 | 0.9647779 | 556.2896 | 0.2914479 | 423.9996 | 0.0021363 | 0.3258973 | 3.4147e+29 | 0.3258973 | 1
9.49963 | 1.4786e+25 | 7.255638 | 2.4926e+25 | 9.49963 | 1.132796 | 7.255638 | 0.9711993 | 569.9778 | 0.2904625 | 435.3383 | 0.002127144 | 0.3213768 | 3.3865e+29 | 0.3213768 | 1
9.73661 | 1.4514e+25 | 7.447615 | 2.4456e+25 | 9.73661 | 1.140116 | 7.447615 | 0.9776285 | 584.1966 | 0.2894546 | 446.8569 | 0.002118205 | 0.3166422 | 3.3617e+29 | 0.3166422 | 1
9.984459 | 1.4245e+25 | 7.643374 | 2.4005e+25 | 9.984459 | 1.147548 | 7.643374 | 0.9839548 | 599.0675 | 0.2884306 | 458.6024 | 0.002109324 | 0.3119774 | 3.3399e+29 | 0.3119774 | 1
10.23648 | 1.3979e+25 | 7.844958 | 2.3554e+25 | 10.23648 | 1.155082 | 7.844958 | 0.9904423 | 614.1889 | 0.2874381 | 470.6975 | 0.002100561 | 0.3073813 | 3.3205e+29 | 0.3073813 | 1
10.49811 | 1.3716e+25 | 8.051773 | 2.3102e+25 | 10.49811 | 1.162735 | 8.051773 | 0.997098 | 629.8864 | 0.2864376 | 483.1064 | 0.00209191 | 0.3028529 | 3.2999e+29 | 0.3028529 | 1
10.76137 | 1.3456e+25 | 8.265211 | 2.2667e+25 | 10.76137 | 1.170455 | 8.265211 | 1.003697 | 645.6824 | 0.2854733 | 495.9127 | 0.002083158 | 0.2983913 | 3.2811e+29 | 0.2983913 | 1
11.03235 | 1.321e+25 | 8.481244 | 2.2237e+25 | 11.03235 | 1.177998 | 8.481244 | 1.010356 | 661.9409 | 0.2844996 | 508.8746 | 0.002074734 | 0.2939953 | 3.2634e+29 | 0.2939953 | 1
11.29556 | 1.2974e+25 | 8.703823 | 2.1825e+25 | 11.29556 | 1.185381 | 8.703823 | 1.01693 | 677.7337 | 0.2836022 | 522.2294 | 0.002066264 | 0.2896641 | 3.2459e+29 | 0.2896641 | 1
11.5765 | 1.2729e+25 | 8.932334 | 2.1409e+25 | 11.5765 | 1.193204 | 8.932334 | 1.023708 | 694.5897 | 0.2826626 | 535.94 | 0.002057919 | 0.2848624 | 3.2147e+29 | 0.2848624 | 1
11.86741 | 1.2495e+25 | 9.165967 | 2.0999e+25 | 11.86741 | 1.200928 | 9.165967 | 1.030576 | 712.0447 | 0.2817065 | 549.958 | 0.002049694 | 0.2796068 | 3.1872e+29 | 0.2796068 | 1
12.1555 | 1.2266e+25 | 9.404872 | 2.061e+25 | 12.1555 | 1.208635 | 9.404872 | 1.037266 | 729.3302 | 0.2808173 | 564.2923 | 0.002041511 | 0.2744482 | 3.1637e+29 | 0.2744482 | 1
12.45186 | 1.2043e+25 | 9.649559 | 2.0222e+25 | 12.45186 | 1.216327 | 9.649559 | 1.044108 | 747.1117 | 0.2799231 | 578.9735 | 0.002033459 | 0.2693848 | 3.1434e+29 | 0.2693848 | 1
12.76051 | 1.182e+25 | 9.89888 | 1.9842e+25 | 12.76051 | 1.224233 | 9.89888 | 1.050969 | 765.6305 | 0.2790122 | 593.9328 | 0.002025526 | 0.2644148 | 3.1205e+29 | 0.2644148 | 1
13.05852 | 1.1608e+25 | 10.15498 | 1.9466e+25 | 13.05852 | 1.23192 | 10.15498 | 1.057935 | 783.5113 | 0.2781845 | 609.2991 | 0.002017645 | 0.2595365 | 3.101e+29 | 0.2595365 | 1
13.37851 | 1.1398e+25 | 10.41428 | 1.9101e+25 | 13.37851 | 1.239715 | 10.41428 | 1.064871 | 802.7104 | 0.2772905 | 624.8565 | 0.002009966 | 0.2547482 | 3.0831e+29 | 0.2547482 | 1
13.71136 | 1.1185e+25 | 10.68448 | 1.8736e+25 | 13.71136 | 1.247823 | 10.68448 | 1.071969 | 822.6817 | 0.276404 | 641.069 | 0.002002228 | 0.2500482 | 3.0662e+29 | 0.2500482 | 1
14.04598 | 1.098e+25 | 11.01597 | 1.8311e+25 | 14.04598 | 1.255855 | 11.01597 | 1.080493 | 842.7587 | 0.2755497 | 660.9583 | 0.001993054
14.3891 | 1.0775e+25 | 11.29737 | 1.7972e+25 | 14.3891 | 1.264052 | 11.29737 | 1.087491 | 863.346 | 0.2746994 | 677.842 | 0.001985559
14.74857 | 1.0573e+25 | 11.5846 | 1.7636e+25 | 14.74857 | 1.272341 | 11.5846 | 1.09458 | 884.9141 | 0.2738288 | 695.0763 | 0.001978194
15.10967 | 1.0372e+25 | 11.88019 | 1.7303e+25 | 15.10967 | 1.28077 | 11.88019 | 1.101804 | 906.5804 | 0.2729982 | 712.8115 | 0.001970866
15.48301 | 1.018e+25 | 12.18212 | 1.6975e+25 | 15.48301 | 1.289089 | 12.18212 | 1.109095 | 928.9804 | 0.272156 | 730.9272 | 0.001963627
15.86201 | 9.9906e+24 | 12.48913 | 1.6658e+25 | 15.86201 | 1.297463 | 12.48913 | 1.116313 | 951.7208 | 0.271329 | 749.3478 | 0.001956484
16.24741 | 9.8067e+24 | 12.80503 | 1.6348e+25 | 16.24741 | 1.305808 | 12.80503 | 1.123567 | 974.8447 | 0.2705167 | 768.302 | 0.001949397
16.64109 | 9.625e+24 | 13.13171 | 1.6035e+25 | 16.64109 | 1.314255 | 13.13171 | 1.131076 | 998.4657 | 0.2697181 | 787.9024 | 0.001942276
17.44426 | 9.275e+24 | 13.46295 | 1.5737e+25 | 17.44426 | 1.331143 | 13.46295 | 1.138406 | 1046.656 | 0.2681513 | 807.7767 | 0.001935308
17.85372 | 9.107e+24 | 13.80132 | 1.5441e+25 | 17.85372 | 1.339552 | 13.80132 | 1.145866 | 1071.223 | 0.2673995 | 828.0791 | 0.001928455
18.2859 | 8.9367e+24 | 14.14601 | 1.5153e+25 | 18.2859 | 1.348291 | 14.14601 | 1.153318 | 1097.154 | 0.2666194 | 848.7605 | 0.001921712
18.72505 | 8.7713e+24 | 14.50005 | 1.4868e+25 | 18.72505 | 1.356994 | 14.50005 | 1.160862 | 1123.503 | 0.2658509 | 870.0027 | 0.001914985
19.24306 | 8.5834e+24 | 14.86047 | 1.4588e+25 | 19.24306 | 1.367146 | 14.86047 | 1.168476 | 1154.583 | 0.2649897 | 891.6279 | 0.001908417
19.69812 | 8.4276e+24 | 15.23578 | 1.4312e+25 | 19.69812 | 1.375797 | 15.23578 | 1.176178 | 1181.887 | 0.2642403 | 914.1468 | 0.001901694
20.17062 | 8.2712e+24 | 15.60277 | 1.4051e+25 | 20.17062 | 1.384695 | 15.60277 | 1.183629 | 1210.237 | 0.263494 | 936.1662 | 0.001895524
20.65017 | 8.119e+24 | 15.97616 | 1.3796e+25 | 20.65017 | 1.393572 | 15.97616 | 1.191103 | 1239.01 | 0.2627632 | 958.5694 | 0.001889298
21.1437 | 7.967e+24 | 16.36639 | 1.3543e+25 | 21.1437 | 1.40266 | 16.36639 | 1.198705 | 1268.622 | 0.2620347 | 981.9833 | 0.001882906
21.63883 | 7.8218e+24 | 16.76072 | 1.3296e+25 | 21.63883 | 1.411555 | 16.76072 | 1.206325 | 1298.33 | 0.2613285 | 1005.643 | 0.001876798
22.15308 | 7.6758e+24 | 17.16288 | 1.3053e+25 | 22.15308 | 1.420725 | 17.16288 | 1.21398 | 1329.185 | 0.260615 | 1029.773 | 0.001870723
22.67234 | 7.537e+24 | 17.58407 | 1.2809e+25 | 22.67234 | 1.429668 | 17.58407 | 1.22188 | 1360.34 | 0.2599102 | 1055.044 | 0.001864537
23.20246 | 7.3983e+24 | 18.00874 | 1.2573e+25 | 23.20246 | 1.438822 | 18.00874 | 1.229683 | 1392.148 | 0.2592213 | 1080.524 | 0.0018586
23.75346 | 7.2604e+24 | 18.44723 | 1.2341e+25 | 23.75346 | 1.44815 | 18.44723 | 1.237578 | 1425.208 | 0.2585248 | 1106.834 | 0.001852505
24.31134 | 7.1262e+24 | 18.89023 | 1.2115e+25 | 24.31134 | 1.457456 | 18.89023 | 1.245467 | 1458.68 | 0.2578357 | 1133.414 | 0.001846669
24.98417 | 6.9717e+24 | 19.35123 | 1.1888e+25 | 24.98417 | 1.468469 | 19.35123 | 1.253575 | 1499.05 | 0.2570481 | 1161.074 | 0.001840743
25.56892 | 6.8429e+24 | 19.82788 | 1.1663e+25 | 25.56892 | 1.477895 | 19.82788 | 1.261785 | 1534.135 | 0.2563727 | 1189.673 | 0.001834824
26.17602 | 6.716e+24 | 20.30798 | 1.1447e+25 | 26.17602 | 1.487426 | 20.30798 | 1.2699 | 1570.561 | 0.2556944 | 1218.479 | 0.001829054
26.79297 | 6.5901e+24 | 20.8047 | 1.1234e+25 | 26.79297 | 1.497108 | 20.8047 | 1.278119 | 1607.578 | 0.2550323 | 1248.282 | 0.001823283
27.42414 | 6.4674e+24 | 21.30486 | 1.1026e+25 | 27.42414 | 1.50679 | 21.30486 | 1.286338 | 1645.448 | 0.2543745 | 1278.292 | 0.001817652
28.06356 | 6.3479e+24 | 21.89426 | 1.0791e+25 | 28.06356 | 1.516461 | 21.89426 | 1.295879 | 1683.814 | 0.2537301 | 1313.656 | 0.001811247
28.84581 | 6.2083e+24 | 22.50283 | 1.056e+25 | 28.84581 | 1.528068 | 22.50283 | 1.305508 | 1730.749 | 0.2529708 | 1350.17 | 0.001804831
29.52929 | 6.0926e+24 | 23.03018 | 1.0368e+25 | 29.52929 | 1.537955 | 23.03018 | 1.31373 | 1771.758 | 0.2523202 | 1381.811 | 0.001799542
30.34484 | 5.958e+24 | 23.57831 | 1.0177e+25 | 30.34484 | 1.549769 | 23.57831 | 1.322141 | 1820.69 | 0.2515795 | 1414.699 | 0.001794138
31.18847 | 5.8267e+24 | 24.13642 | 9.9902e+24 | 31.18847 | 1.561645 | 24.13642 | 1.330536 | 1871.308 | 0.2508406 | 1448.185 | 0.00178882
32.0359 | 5.7e+24 | 24.70845 | 9.8048e+24 | 32.0359 | 1.573452 | 24.70845 | 1.339093 | 1922.154 | 0.2501165 | 1482.507 | 0.001783617
32.92761 | 5.5739e+24 | 25.30656 | 9.6216e+24 | 32.92761 | 1.585548 | 25.30656 | 1.347765 | 1975.656 | 0.2493889 | 1518.394 | 0.001778145
33.81562 | 5.4532e+24 | 25.91862 | 9.4408e+24 | 33.81562 | 1.597475 | 25.91862 | 1.356545 | 2028.937 | 0.2486884 | 1555.117 | 0.001772865
34.7517 | 5.333e+24 | 26.5276 | 9.2659e+24 | 34.7517 | 1.609707 | 26.5276 | 1.365242 | 2085.102 | 0.247976 | 1591.656 | 0.001767868
35.71475 | 5.2148e+24 | 27.4237 | 9.0239e+24 | 35.71475 | 1.6221 | 27.4237 | 1.37766 | 2142.885 | 0.2472676 | 1645.422 | 0.001760605
36.70014 | 5.099e+24 | 28.07344 | 8.8567e+24 | 36.70014 | 1.634609 | 28.07344 | 1.386498 | 2202.008 | 0.2465765 | 1684.406 | 0.001755548
37.71522 | 4.985e+24 | 28.74289 | 8.6918e+24 | 37.71522 | 1.647295 | 28.74289 | 1.395433 | 2262.913 | 0.2458851 | 1724.573 | 0.001750514
38.72247 | 4.8777e+24 | 29.42699 | 8.5281e+24 | 38.72247 | 1.659589 | 29.42699 | 1.40453 | 2323.348 | 0.2452293 | 1765.619 | 0.001745507
39.77238 | 4.771e+24 | 30.25125 | 8.3418e+24 | 39.77238 | 1.67219 | 30.25125 | 1.415176 | 2386.343 | 0.2445608 | 1815.075 | 0.001739746
41.40198 | 4.6145e+24 | 31.07223 | 8.1639e+24 | 41.40198 | 1.691359 | 31.07223 | 1.425634 | 2484.119 | 0.2435709 | 1864.334 | 0.001734173
42.5169 | 4.5135e+24 | 31.92113 | 7.9877e+24 | 42.5169 | 1.704186 | 31.92113 | 1.436297 | 2551.014 | 0.2429282 | 1915.268 | 0.001728627
43.66288 | 4.4152e+24 | 32.79766 | 7.8144e+24 | 43.66288 | 1.717056 | 32.79766 | 1.447096 | 2619.773 | 0.2422798 | 1967.86 | 0.00172309
44.86444 | 4.3167e+24 | 33.56763 | 7.669e+24 | 44.86444 | 1.730341 | 33.56763 | 1.456406 | 2691.867 | 0.2416258 | 2014.058 | 0.001718405
46.0909 | 4.2207e+24 | 34.48759 | 7.5037e+24 | 46.0909 | 1.743673 | 34.48759 | 1.467281 | 2765.454 | 0.2409875 | 2069.255 | 0.001712977
47.35341 | 4.1265e+24 | 35.44336 | 7.3399e+24 | 47.35341 | 1.757164 | 35.44336 | 1.478376 | 2841.205 | 0.2403526 | 2126.601 | 0.001707509
48.62837 | 4.0357e+24 | 36.27412 | 7.203e+24 | 48.62837 | 1.770556 | 36.27412 | 1.487909 | 2917.702 | 0.2397404 | 2176.447 | 0.001702946
49.94891 | 3.9462e+24 | 37.12657 | 7.0674e+24 | 49.94891 | 1.784152 | 37.12657 | 1.497583 | 2996.935 | 0.2391228 | 2227.594 | 0.001698433
51.30567 | 3.8587e+24 | 38.15655 | 6.9111e+24 | 51.30567 | 1.79786 | 38.15655 | 1.509054 | 3078.34 | 0.2385082 | 2289.393 | 0.001693141
52.69769 | 3.7724e+24 | 39.0471 | 6.7826e+24 | 52.69769 | 1.811771 | 39.0471 | 1.518741 | 3161.862 | 0.2378995 | 2342.826 | 0.001688729
54.10992 | 3.6895e+24 | 40.13482 | 6.6329e+24 | 54.10992 | 1.825559 | 40.13482 | 1.530351 | 3246.595 | 0.2373131 | 2408.089 | 0.00168343
55.56303 | 3.6079e+24 | 41.23066 | 6.4865e+24 | 55.56303 | 1.839527 | 41.23066 | 1.542031 | 3333.782 | 0.2367263 | 2473.84 | 0.001678459
57.05849 | 3.5278e+24 | 42.37584 | 6.3442e+24 | 57.05849 | 1.853654 | 42.37584 | 1.553739 | 3423.509 | 0.2361391 | 2542.55 | 0.001673262
58.60098 | 3.4494e+24 | 43.52627 | 6.2057e+24 | 58.60098 | 1.867913 | 43.52627 | 1.56547 | 3516.059 | 0.2355573 | 2611.576 | 0.001668295
60.18749 | 3.3728e+24 | 44.74091 | 6.0666e+24 | 60.18749 | 1.882253 | 44.74091 | 1.577613 | 3611.249 | 0.2349762 | 2684.455 | 0.001663241
61.78632 | 3.2982e+24 | 45.95641 | 5.9343e+24 | 61.78632 | 1.896658 | 45.95641 | 1.589499 | 3707.179 | 0.2344216 | 2757.385 | 0.001658468
63.45907 | 3.2246e+24 | 47.2022 | 5.8043e+24 | 63.45907 | 1.911288 | 47.2022 | 1.601534 | 3807.544 | 0.2338487 | 2832.132 | 0.001653677
65.14382 | 3.1538e+24 | 48.47719 | 5.6779e+24 | 65.14382 | 1.925785 | 48.47719 | 1.613587 | 3908.629 | 0.2333031 | 2908.631 | 0.001648923
66.86929 | 3.0842e+24 | 49.82121 | 5.552e+24 | 66.86929 | 1.940459 | 49.82121 | 1.625965 | 4012.157 | 0.2327647 | 2989.272 | 0.001644037
68.66306 | 3.0157e+24 | 51.18641 | 5.4294e+24 | 68.66306 | 1.955372 | 51.18641 | 1.638375 | 4119.783 | 0.2322058 | 3071.185 | 0.001639306
70.45407 | 2.9498e+24 | 52.60516 | 5.3075e+24 | 70.45407 | 1.970125 | 52.60516 | 1.651079 | 4227.244 | 0.2316834 | 3156.309 | 0.001634577
72.30331 | 2.8859e+24 | 54.0593 | 5.1881e+24 | 72.30331 | 1.98486 | 54.0593 | 1.663911 | 4338.198 | 0.2311534 | 3243.558 | 0.001629887
74.23707 | 2.8216e+24 | 55.53171 | 5.0734e+24 | 74.23707 | 2.000142 | 55.53171 | 1.676621 | 4454.224 | 0.2306236 | 3331.903 | 0.001625346
76.20315 | 2.759e+24 | 57.05134 | 4.9607e+24 | 76.20315 | 2.015452 | 57.05134 | 1.68948 | 4572.189 | 0.2301106 | 3423.08 | 0.001620756
78.22211 | 2.6981e+24 | 58.61348 | 4.8505e+24 | 78.22211 | 2.030815 | 58.61348 | 1.702437 | 4693.327 | 0.2295891 | 3516.809 | 0.001616285
80.2812 | 2.6381e+24 | 60.19853 | 4.7438e+24 | 80.2812 | 2.046409 | 60.19853 | 1.715362 | 4816.872 | 0.2290786 | 3611.912 | 0.001611884
82.39736 | 2.5795e+24 | 61.79951 | 4.64e+24 | 82.39736 | 2.062088 | 61.79951 | 1.72832 | 4943.842 | 0.228568 | 3707.971 | 0.001607676
84.54225 | 2.5223e+24 | 63.43449 | 4.5396e+24 | 84.54225 | 2.077852 | 63.43449 | 1.741222 | 5072.535 | 0.2280732 | 3806.069 | 0.001603265
86.75695 | 2.4663e+24 | 65.15772 | 4.4393e+24 | 86.75695 | 2.093764 | 65.15772 | 1.754493 | 5205.417 | 0.227572 | 3909.463 | 0.001598974
88.97523 | 2.4127e+24 | 66.87459 | 4.3434e+24 | 88.97523 | 2.109466 | 66.87459 | 1.767569 | 5338.514 | 0.2270934 | 4012.476 | 0.001594823
91.28178 | 2.3592e+24 | 68.68224 | 4.2473e+24 | 91.28178 | 2.125594 | 68.68224 | 1.781049 | 5476.907 | 0.2266049 | 4120.934 | 0.001590647
93.63804 | 2.3069e+24 | 71.80272 | 4.091e+24 | 93.63804 | 2.141846 | 71.80272 | 1.803877 | 5618.282 | 0.2261301 | 4308.163 | 0.001583715
96.03904 | 2.2563e+24 | 73.74715 | 4.0003e+24 | 96.03904 | 2.158029 | 73.74715 | 1.817673 | 5762.343 | 0.2256541 | 4424.829 | 0.001579612
98.50232 | 2.2066e+24 | 75.68366 | 3.913e+24 | 98.50232 | 2.174408 | 75.68366 | 1.831346 | 5910.139 | 0.2251864 | 4541.02 | 0.001575737
103.1707 | 2.1181e+24 | 77.69901 | 3.8272e+24 | 103.1707 | 2.204835 | 77.69901 | 1.845179 | 6190.242 | 0.2243302 | 4661.94 | 0.00157161
105.7723 | 2.0717e+24 | 79.7786 | 3.7426e+24 | 105.7723 | 2.221503 | 79.7786 | 1.85924 | 6346.337 | 0.2238811 | 4786.716 | 0.001567675
108.4806 | 2.0258e+24 | 81.8468 | 3.6618e+24 | 108.4806 | 2.238448 | 81.8468 | 1.87306 | 6508.835 | 0.2234259 | 4910.808 | 0.001563863
111.1479 | 1.9819e+24 | 83.98266 | 3.5828e+24 | 111.1479 | 2.255147 | 83.98266 | 1.886982 | 6668.876 | 0.2229988 | 5038.959 | 0.001560071
113.9119 | 1.9394e+24 | 86.1931 | 3.5044e+24 | 113.9119 | 2.271797 | 86.1931 | 1.901197 | 6834.717 | 0.2225531 | 5171.586 | 0.00155629
116.8104 | 1.8962e+24 | 88.51302 | 3.4267e+24 | 116.8104 | 2.289197 | 88.51302 | 1.915721 | 7008.625 | 0.2221113 | 5310.781 | 0.001552466
119.7524 | 1.8543e+24 | 90.87708 | 3.3508e+24 | 119.7524 | 2.306619 | 90.87708 | 1.930336 | 7185.144 | 0.2216775 | 5452.625 | 0.001548665
122.7638 | 1.8134e+24 | 93.2895 | 3.2769e+24 | 122.7638 | 2.324129 | 93.2895 | 1.94499 | 7365.825 | 0.2212456 | 5597.37 | 0.001544987
125.864 | 1.7732e+24 | 95.79476 | 3.2038e+24 | 125.864 | 2.341856 | 95.79476 | 1.959939 | 7551.839 | 0.2208158 | 5747.685 | 0.001541219
129.0414 | 1.7339e+24 | 98.32267 | 3.1328e+24 | 129.0414 | 2.359755 | 98.32267 | 1.974883 | 7742.485 | 0.2203885 | 5899.36 | 0.0015376
132.2572 | 1.6954e+24 | 100.9633 | 3.0627e+24 | 132.2572 | 2.377756 | 100.9633 | 1.990087 | 7935.434 | 0.2199709 | 6057.797 | 0.001533905
135.5756 | 1.6579e+24 | 103.6168 | 2.9954e+24 | 135.5756 | 2.395852 | 103.6168 | 2.005135 | 8134.533 | 0.2195502 | 6217.008 | 0.001530374
138.9331 | 1.6215e+24 | 106.3502 | 2.9291e+24 | 138.9331 | 2.413944 | 106.3502 | 2.020406 | 8335.984 | 0.2191466 | 6381.015 | 0.001526842
142.3922 | 1.5856e+24 | 109.073 | 2.8653e+24 | 142.3922 | 2.432338 | 109.073 | 2.035551 | 8543.533 | 0.2187379 | 6544.381 | 0.001523492
145.9383 | 1.5507e+24 | 111.8458 | 2.8041e+24 | 145.9383 | 2.450762 | 111.8458 | 2.050503 | 8756.296 | 0.2183326 | 6710.748 | 0.001520043
149.5942 | 1.5159e+24 | 114.7731 | 2.742e+24 | 149.5942 | 2.469661 | 114.7731 | 2.066118 | 8975.653 | 0.2179253 | 6886.383 | 0.001516577
153.3065 | 1.4823e+24 | 117.7678 | 2.681e+24 | 153.3065 | 2.488468 | 117.7678 | 2.081905 | 9198.387 | 0.2175316 | 7066.067 | 0.001513204
157.1004 | 1.4496e+24 | 120.8563 | 2.6211e+24 | 157.1004 | 2.507336 | 120.8563 | 2.097927 | 9426.023 | 0.2171356 | 7251.378 | 0.001509756
160.9599 | 1.4177e+24 | 123.9045 | 2.5646e+24 | 160.9599 | 2.526273 | 123.9045 | 2.113446 | 9657.596 | 0.2167502 | 7434.267 | 0.001506509
164.9225 | 1.3863e+24 | 127.1087 | 2.508e+24 | 164.9225 | 2.545541 | 127.1087 | 2.129483 | 9895.351 | 0.2163581 | 7626.524 | 0.001503226
168.9658 | 1.3557e+24 | 130.3829 | 2.4523e+24 | 168.9658 | 2.564836 | 130.3829 | 2.145733 | 10137.95 | 0.2159761 | 7822.973 | 0.001499883
173.1029 | 1.326e+24 | 133.6589 | 2.399e+24 | 173.1029 | 2.58413 | 133.6589 | 2.161757 | 10386.17 | 0.2155942 | 8019.537 | 0.0014968
177.341 | 1.2967e+24 | 137.0609 | 2.3465e+24 | 177.341 | 2.60374 | 137.0609 | 2.178019 | 10640.46 | 0.2152133 | 8223.651 | 0.001493538
181.7073 | 1.2679e+24 | 140.418 | 2.2964e+24 | 181.7073 | 2.623619 | 140.418 | 2.193987 | 10902.44 | 0.2148348 | 8425.08 | 0.001490559
186.1845 | 1.2395e+24 | 143.9642 | 2.2464e+24 | 186.1845 | 2.643799 | 143.9642 | 2.210389 | 11171.07 | 0.2144552 | 8637.854 | 0.001487388
190.7 | 1.2125e+24 | 147.6449 | 2.1965e+24 | 190.7 | 2.663593 | 147.6449 | 2.227264 | 11442 | 0.2140851 | 8858.695 | 0.001484274
195.3523 | 1.1856e+24 | 151.431 | 2.1473e+24 | 195.3523 | 2.683876 | 151.431 | 2.244401 | 11721.14 | 0.213711 | 9085.86 | 0.001481166
200.0845 | 1.1594e+24 | 155.3046 | 2.0996e+24 | 200.0845 | 2.70429 | 155.3046 | 2.26153 | 12005.07 | 0.21334 | 9318.278 | 0.00147808
204.914 | 1.134e+24 | 159.219 | 2.0531e+24 | 204.914 | 2.724638 | 159.219 | 2.278743 | 12294.84 | 0.2129791 | 9553.142 | 0.001475046
209.8301 | 1.1089e+24 | 165.325 | 1.9852e+24 | 209.8301 | 2.745297 | 165.325 | 2.304798 | 12589.81 | 0.212613 | 9919.503 | 0.001470511
214.8692 | 1.0847e+24 | 169.5055 | 1.941e+24 | 214.8692 | 2.765915 | 169.5055 | 2.322423 | 12892.15 | 0.2122503 | 10170.33 | 0.001467517
219.9854 | 1.0609e+24 | 173.784 | 1.8977e+24 | 219.9854 | 2.786694 | 173.784 | 2.340198 | 13199.12 | 0.2118989 | 10427.04 | 0.001464631
226.1983 | 1.0335e+24 | 178.174 | 1.8555e+24 | 226.1983 | 2.811481 | 178.174 | 2.358051 | 13571.9 | 0.2114708 | 10690.44 | 0.001461694
231.5655 | 1.0108e+24 | 182.6516 | 1.8142e+24 | 231.5655 | 2.832709 | 182.6516 | 2.376084 | 13893.93 | 0.2111221 | 10959.1 | 0.00145879
237.0915 | 9.8863e+23 | 187.1613 | 1.7743e+24 | 237.0915 | 2.853992 | 187.1613 | 2.394001 | 14225.49 | 0.2107636 | 11229.68 | 0.001456037
242.7305 | 9.668e+23 | 191.8453 | 1.7348e+24 | 242.7305 | 2.875613 | 191.8453 | 2.412271 | 14563.83 | 0.2104149 | 11510.72 | 0.00145318
248.4377 | 9.4553e+23 | 196.6311 | 1.6966e+24 | 248.4377 | 2.897322 | 196.6311 | 2.430519 | 14906.26 | 0.2100727 | 11797.87 | 0.001450434
254.3548 | 9.246e+23 | 201.4938 | 1.6591e+24 | 254.3548 | 2.919335 | 201.4938 | 2.448936 | 15261.29 | 0.209716 | 12089.63 | 0.001447646
261.1623 | 9.0147e+23 | 206.4725 | 1.6223e+24 | 261.1623 | 2.944441 | 206.4725 | 2.467542 | 15669.74 | 0.2093297 | 12388.35 | 0.00144496
267.3335 | 8.8135e+23 | 211.6104 | 1.5864e+24 | 267.3335 | 2.966981 | 211.6104 | 2.486266 | 16040.01 | 0.2089833 | 12696.62 | 0.001442182
274.6049 | 8.5884e+23 | 216.7589 | 1.5516e+24 | 274.6049 | 2.993044 | 216.7589 | 2.504974 | 16476.3 | 0.2085887 | 13005.54 | 0.001439563
282.0813 | 8.3678e+23 | 222.0862 | 1.5176e+24 | 282.0813 | 3.019476 | 222.0862 | 2.523824 | 16924.88 | 0.2081958 | 13325.17 | 0.001436894
289.6826 | 8.154e+23 | 227.5891 | 1.4841e+24 | 289.6826 | 3.046 | 227.5891 | 2.542924 | 17380.95 | 0.2078091 | 13655.35 | 0.001434268
297.4834 | 7.9438e+23 | 233.1996 | 1.4511e+24 | 297.4834 | 3.07299 | 233.1996 | 2.562312 | 17849.01 | 0.2074306 | 13991.98 | 0.001431663
305.4969 | 7.7385e+23 | 238.9594 | 1.419e+24 | 305.4969 | 3.100283 | 238.9594 | 2.581707 | 18329.82 | 0.2070446 | 14337.56 | 0.001429059
313.6199 | 7.541e+23 | 244.7883 | 1.3875e+24 | 313.6199 | 3.127479 | 244.7883 | 2.601337 | 18817.19 | 0.2066684 | 14687.3 | 0.001426506
321.8614 | 7.3473e+23 | 250.8022 | 1.3569e+24 | 321.8614 | 3.155083 | 250.8022 | 2.621054 | 19311.68 | 0.206306 | 15048.13 | 0.001423952
330.3163 | 7.1603e+23 | 256.9096 | 1.327e+24 | 330.3163 | 3.182675 | 256.9096 | 2.640838 | 19818.98 | 0.205935 | 15414.58 | 0.001421518
338.9156 | 6.9772e+23 | 263.1601 | 1.2975e+24 | 338.9156 | 3.210619 | 263.1601 | 2.660953 | 20334.94 | 0.2055784 | 15789.61 | 0.001418996
347.7252 | 6.7976e+23 | 269.5416 | 1.269e+24 | 347.7252 | 3.239016 | 269.5416 | 2.680929 | 20863.51 | 0.205218 | 16172.5 | 0.001416602
356.7422 | 6.623e+23 | 276.0898 | 1.241e+24 | 356.7422 | 3.267591 | 276.0898 | 2.701179 | 21404.53 | 0.2048666 | 16565.39 | 0.001414159
366.0521 | 6.451e+23 | 282.8275 | 1.2136e+24 | 366.0521 | 3.296738 | 282.8275 | 2.721638 | 21963.12 | 0.2045053 | 16969.65 | 0.001411703
375.5286 | 6.2824e+23 | 289.7181 | 1.1866e+24 | 375.5286 | 3.326339 | 289.7181 | 2.742401 | 22531.72 | 0.204158 | 17383.08 | 0.001409275
385.1656 | 6.119e+23 | 296.7498 | 1.1603e+24 | 385.1656 | 3.356048 | 296.7498 | 2.763185 | 23109.94 | 0.2038149 | 17804.99 | 0.001406958
394.9798 | 5.9602e+23 | 304.0121 | 1.1344e+24 | 394.9798 | 3.385948 | 304.0121 | 2.784279 | 23698.79 | 0.2034726 | 18240.73 | 0.001404544
404.975 | 5.805e+23 | 311.3148 | 1.1096e+24 | 404.975 | 3.416267 | 311.3148 | 2.80519 | 24298.5 | 0.2030533 | 18678.89 | 0.001402285
415.0621 | 5.6543e+23 | 318.8521 | 1.0849e+24 | 415.0621 | 3.446705 | 318.8521 | 2.826505 | 24903.72 | 0.2027346 | 19131.12 | 0.001399909
425.3404 | 5.5067e+23 | 326.4629 | 1.061e+24 | 425.3404 | 3.477593 | 326.4629 | 2.847825 | 25520.43 | 0.2024074 | 19587.77 | 0.001397648
435.9183 | 5.3618e+23 | 335.3132 | 1.0347e+24 | 435.9183 | 3.509015 | 335.3132 | 2.872076 | 26155.1 | 0.2020817 | 20118.79 | 0.001395112
446.505 | 5.2221e+23 | 350.2715 | 9.9327e+23 | 446.505 | 3.540391 | 350.2715 | 2.911902 | 26790.3 | 0.2017729 | 21016.29 | 0.001391044
457.2787 | 5.0863e+23 | 358.5954 | 9.7153e+23 | 457.2787 | 3.571984 | 358.5954 | 2.933705 | 27436.72 | 0.2014595 | 21515.73 | 0.001388873
468.3442 | 4.9527e+23 | 367.1833 | 9.5007e+23 | 468.3442 | 3.60417 | 367.1833 | 2.955876 | 28100.65 | 0.2011468 | 22031 | 0.001386702
482.9433 | 4.7847e+23 | 375.996 | 9.2903e+23 | 482.9433 | 3.646332 | 375.996 | 2.978274 | 28976.6 | 0.2007519 | 22559.76 | 0.001384543
494.4971 | 4.6569e+23 | 385.022 | 9.0854e+23 | 494.4971 | 3.67974 | 385.022 | 3.000752 | 29669.83 | 0.2004523 | 23101.32 | 0.001382392
506.2826 | 4.5326e+23 | 394.3153 | 8.8824e+23 | 506.2826 | 3.713433 | 394.3153 | 3.023691 | 30376.96 | 0.2001555 | 23658.92 | 0.001380245
518.339 | 4.4107e+23 | 403.7503 | 8.6864e+23 | 518.339 | 3.747697 | 403.7503 | 3.046516 | 31100.34 | 0.1998569 | 24225.02 | 0.001378143
530.4817 | 4.2918e+23 | 413.388 | 8.4935e+23 | 530.4817 | 3.782367 | 413.388 | 3.06965 | 31828.9 | 0.1995614 | 24803.28 | 0.001376066
542.8547 | 4.176e+23 | 423.2846 | 8.3062e+23 | 542.8547 | 3.817379 | 423.2846 | 3.092807 | 32571.28 | 0.1992748 | 25397.08 | 0.001373993
557.3437 | 4.0469e+23 | 433.3681 | 8.1219e+23 | 557.3437 | 3.857953 | 433.3681 | 3.116261 | 33440.62 | 0.1989397 | 26002.09 | 0.001372022
572.0097 | 3.9207e+23 | 443.6539 | 7.9428e+23 | 572.0097 | 3.899353 | 443.6539 | 3.139758 | 34320.58 | 0.1986159 | 26619.23 | 0.001369944
586.9443 | 3.7983e+23 | 454.2396 | 7.7679e+23 | 586.9443 | 3.941185 | 454.2396 | 3.163398 | 35216.66 | 0.1982999 | 27254.38 | 0.001367924
602.2568 | 3.6785e+23 | 464.9219 | 7.5969e+23 | 602.2568 | 3.983943 | 464.9219 | 3.187201 | 36135.41 | 0.1979752 | 27895.31 | 0.001366027
617.7814 | 3.5617e+23 | 475.9312 | 7.4296e+23 | 617.7814 | 4.02745 | 475.9312 | 3.211201 | 37066.88 | 0.1976604 | 28555.87 | 0.001363996
633.7141 | 3.4478e+23 | 487.2068 | 7.2664e+23 | 633.7141 | 4.071767 | 487.2068 | 3.235311 | 38022.85 | 0.1973451 | 29232.41 | 0.001362119
649.7974 | 3.3366e+23 | 498.6375 | 7.1085e+23 | 649.7974 | 4.116933 | 498.6375 | 3.259338 | 38987.84 | 0.1970408 | 29918.25 | 0.001360196
666.2282 | 3.2286e+23 | 510.4925 | 6.95e+23 | 666.2282 | 4.162761 | 510.4925 | 3.284177 | 39973.69 | 0.1967293 | 30629.55 | 0.001358216
682.9403 | 3.1226e+23 | 522.4608 | 6.799e+23 | 682.9403 | 4.209749 | 522.4608 | 3.308559 | 40976.42 | 0.1964254 | 31347.65 | 0.001356341
699.9745 | 3.0199e+23 | 534.6725 | 6.6494e+23 | 699.9745 | 4.257399 | 534.6725 | 3.333426 | 41998.47 | 0.1961206 | 32080.35 | 0.001354474
717.3426 | 2.9194e+23 | 547.1832 | 6.5053e+23 | 717.3426 | 4.306112 | 547.1832 | 3.358105 | 43040.56 | 0.1958215 | 32830.99 | 0.001352631
734.9728 | 2.8213e+23 | 559.9904 | 6.3624e+23 | 734.9728 | 4.355927 | 559.9904 | 3.383302 | 44098.37 | 0.1955181 | 33599.42 | 0.001350791
752.8876 | 2.7251e+23 | 573.2206 | 6.2221e+23 | 752.8876 | 4.40702 | 573.2206 | 3.408802 | 45173.26 | 0.1952201 | 34393.23 | 0.001348953
771.1211 | 2.6315e+23 | 586.6312 | 6.0852e+23 | 771.1211 | 4.459088 | 586.6312 | 3.434415 | 46267.27 | 0.19492 | 35197.87 | 0.001347207
789.5461 | 2.5404e+23 | 602.6552 | 5.9298e+23 | 789.5461 | 4.51223 | 602.6552 | 3.464456 | 47372.77 | 0.1946252 | 36159.31 | 0.001345078
808.4351 | 2.4508e+23 | 616.7546 | 5.7997e+23 | 808.4351 | 4.566996 | 616.7546 | 3.490416 | 48506.1 | 0.1943304 | 37005.27 | 0.0013433
827.8405 | 2.3628e+23 | 631.1718 | 5.6726e+23 | 827.8405 | 4.623453 | 631.1718 | 3.516533 | 49670.43 | 0.1940271 | 37870.31 | 0.001341622
847.5824 | 2.277e+23 | 646.054 | 5.5476e+23 | 847.5824 | 4.681243 | 646.054 | 3.542989 | 50854.94 | 0.1937285 | 38763.24 | 0.001339845
868.0554 | 2.192e+23 | 661.2948 | 5.4247e+23 | 868.0554 | 4.741431 | 661.2948 | 3.56979 | 52083.32 | 0.1934239 | 39677.69 | 0.001338046
890.7524 | 2.1024e+23 | 679.2489 | 5.2859e+23 | 890.7524 | 4.808315 | 679.2489 | 3.601052 | 53445.14 | 0.1931195 | 40754.93 | 0.001336056
912.0897 | 2.0246e+23 | 708.7016 | 5.075e+23 | 912.0897 | 4.869592 | 708.7016 | 3.650711 | 54725.38 | 0.1928292 | 42522.09 | 0.001333055
937.1023 | 1.9383e+23 | 725.4596 | 4.9626e+23 | 937.1023 | 4.941358 | 725.4596 | 3.678322 | 56226.14 | 0.1924908 | 43527.58 | 0.001331256
960.2254 | 1.8638e+23 | 742.4592 | 4.8532e+23 | 960.2254 | 5.006798 | 742.4592 | 3.706016 | 57613.52 | 0.1922051 | 44547.55 | 0.001329626
984.1601 | 1.7922e+23 | 762.665 | 4.7288e+23 | 984.1601 | 5.073117 | 762.665 | 3.738524 | 59049.61 | 0.1919159 | 45759.9 | 0.001327741
1009.336 | 1.7217e+23 | 780.5178 | 4.6243e+23 | 1009.336 | 5.141855 | 780.5178 | 3.766715 | 60560.18 | 0.1916294 | 46831.07 | 0.001326157
1035.052 | 1.6548e+23 | 798.7726 | 4.5222e+23 | 1035.052 | 5.210761 | 798.7726 | 3.795098 | 62103.13 | 0.1913421 | 47926.35 | 0.001324469
1061.5 | 1.5906e+23 | 817.4035 | 4.4227e+23 | 1061.5 | 5.280324 | 817.4035 | 3.8236 | 63689.99 | 0.1910693 | 49044.21 | 0.001322862
1088.939 | 1.5288e+23 | 839.659 | 4.3092e+23 | 1088.939 | 5.351022 | 839.659 | 3.857166 | 65336.35 | 0.1907968 | 50379.54 | 0.001321052
1117.42 | 1.4692e+23 | 862.2948 | 4.1992e+23 | 1117.42 | 5.422982 | 862.2948 | 3.890837 | 67045.2 | 0.1905259 | 51737.69 | 0.001319278
1147.076 | 1.4111e+23 | 885.6435 | 4.0925e+23 | 1147.076 | 5.49678 | 885.6435 | 3.924636 | 68824.55 | 0.1902554 | 53138.61 | 0.001317476
1177.642 | 1.3552e+23 | 909.6192 | 3.9879e+23 | 1177.642 | 5.571938 | 909.6192 | 3.958954 | 70658.5 | 0.1899913 | 54577.15 | 0.001315717
1205.431 | 1.3077e+23 | 930.8586 | 3.9002e+23 | 1205.431 | 5.638946 | 930.8586 | 3.988644 | 72325.88 | 0.1897603 | 55851.52 | 0.001314179
1234.172 | 1.262e+23 | 952.6295 | 3.8138e+23 | 1234.172 | 5.706659 | 952.6295 | 4.018792 | 74050.3 | 0.1895352 | 57157.77 | 0.001312662
1263.913 | 1.2177e+23 | 974.8735 | 3.7293e+23 | 1263.913 | 5.775414 | 974.8735 | 4.049162 | 75834.81 | 0.189311 | 58492.41 | 0.001311156
1294.761 | 1.1749e+23 | 1001.267 | 3.634e+23 | 1294.761 | 5.845188 | 1001.267 | 4.084539 | 77685.69 | 0.1890893 | 60076.02 | 0.001309384
1326.779 | 1.1334e+23 | 1028.515 | 3.5408e+23 | 1326.779 | 5.915977 | 1028.515 | 4.12037 | 79606.73 | 0.1888651 | 61710.87 | 0.001307627
1359.753 | 1.0938e+23 | 1056.196 | 3.4499e+23 | 1359.753 | 5.987054 | 1056.196 | 4.156523 | 81585.2 | 0.188638 | 63371.78 | 0.001306019
1392.279 | 1.0569e+23 | 1080.857 | 3.3738e+23 | 1392.279 | 6.056257 | 1080.857 | 4.187771 | 83536.72 | 0.1884546 | 64851.4 | 0.001304526
1426.788 | 1.0206e+23 | 1110.056 | 3.2876e+23 | 1426.788 | 6.127719 | 1110.056 | 4.224342 | 85607.26 | 0.1882434 | 66603.35 | 0.001302895
1462.669 | 9.8557e+22 | 1140.156 | 3.2034e+23 | 1462.669 | 6.199798 | 1140.156 | 4.261316 | 87760.12 | 0.1880642 | 68409.38 | 0.001301247
1500.398 | 9.5106e+22 | 1170.838 | 3.1217e+23 | 1500.398 | 6.274359 | 1170.838 | 4.298455 | 90023.89 | 0.1878185 | 70250.27 | 0.001299702
1539.202 | 9.1786e+22 | 1202.264 | 3.0422e+23 | 1539.202 | 6.349484 | 1202.264 | 4.335908 | 92352.15 | 0.1876799 | 72135.86 | 0.001298018
1579.874 | 8.8548e+22 | 1234.84 | 2.964e+23 | 1579.874 | 6.426499 | 1234.84 | 4.373966 | 94792.43 | 0.1873708 | 74090.39 | 0.001296481
1620.668 | 8.5509e+22 | 1268.33 | 2.8882e+23 | 1620.668 | 6.501946 | 1268.33 | 4.412204 | 97240.07 | 0.1873489 | 76099.79 | 0.001294908
1666.667 | 8.2264e+22 | 1302.562 | 2.8139e+23 | 1666.667 | 6.586812 | 1302.562 | 4.450973 | 100000 | 0.187135 | 78153.71 | 0.001293314
|  | 1337.988 | 2.7414e+23 |  |  | 1337.988 | 4.490157 |  |  | 80279.31 | 0.001291774
|  | 1373.771 | 2.6716e+23 |  |  | 1373.771 | 4.529192 |  |  | 82426.28 | 0.001290274
|  | 1411.167 | 2.6029e+23 |  |  | 1411.167 | 4.569014 |  |  | 84669.99 | 0.001288683
|  | 1448.96 | 2.5364e+23 |  |  | 1448.96 | 4.608905 |  |  | 86937.58 | 0.001287231
|  | 1487.686 | 2.4724e+23 |  |  | 1487.686 | 4.648634 |  |  | 89261.14 | 0.001285542
|  | 1527.822 | 2.4087e+23 |  |  | 1527.822 | 4.689472 |  |  | 91669.3 | 0.001284955
|  | 1574.93 | 2.3387e+23 |  |  | 1574.93 | 4.735969 |  |  | 94495.83 | 0.001285175
|  | 1614.014 | 2.2831e+23 |  |  | 1614.014 | 4.774635 |  |  | 96840.83 | 0.00128035
|  | 1657.552 | 2.2244e+23 |  |  | 1657.552 | 4.816202 |  |  | 99453.12 | 0.001283623
|  | 1666.667 | 2.2114e+23 |  |  | 1666.667 | 4.826 |  |  | 100000 | 0.001279142