## Sheet1
Time [s] | Number density of FCC_L12#2 (Bulk) [m⁻³] | Time [s] | Mean radius of FCC_L12#2 (Bulk) [m] | Time [s] | Volume fraction of FCC_L12#2 (Bulk)
0.009166062 | 15336481526.1 | 0.009166062 | 6.208111e-10 | 0.009166062 | 1.537067e-17
0.01203087 | 201421146012684.8 | 0.01203087 | 6.208121e-10 | 0.01203087 | 2.018711e-13
0.01237727 | 498324457106261.7 | 0.01237727 | 6.210514e-10 | 0.01237727 | 5.000155e-13
0.01284504 | 1572866333306352.5 | 0.01284504 | 6.211419e-10 | 0.01284504 | 1.578894e-12
0.01334446 | 4925219475428396 | 0.01334446 | 6.21191e-10 | 0.01334446 | 4.945267e-12
0.01388291 | 15425881365464168 | 0.01388291 | 6.212283e-10 | 0.01388291 | 1.549146e-11
0.01446486 | 48303112853068432 | 0.01446486 | 6.212643e-10 | 0.01446486 | 4.851689e-11
0.01509567 | 1.5121e+17 | 0.01509567 | 6.21303e-10 | 0.01509567 | 1.519081e-10
0.01578159 | 4.7321e+17 | 0.01578159 | 6.21346e-10 | 0.01578159 | 4.754969e-10
0.01652995 | 1.4805e+18 | 0.01652995 | 6.213946e-10 | 0.01652995 | 1.487943e-09
0.01734941 | 4.63e+18 | 0.01734941 | 6.214498e-10 | 0.01734941 | 4.654693e-09
0.01825028 | 1.4475e+19 | 0.01825028 | 6.21513e-10 | 0.01825028 | 1.455648e-08
0.01924491 | 4.5236e+19 | 0.01924491 | 6.215858e-10 | 0.01924491 | 4.550688e-08
0.0203482 | 1.4131e+20 | 0.0203482 | 6.216702e-10 | 0.0203482 | 1.422157e-07
0.02157833 | 4.4125e+20 | 0.02157833 | 6.217706e-10 | 0.02157833 | 4.442886e-07
0.02295764 | 1.3772e+21 | 0.02295764 | 6.218913e-10 | 0.02295764 | 1.387472e-06
0.02451389 | 4.2961e+21 | 0.02451389 | 6.220402e-10 | 0.02451389 | 4.331275e-06
0.02628208 | 1.3393e+22 | 0.02628208 | 6.222153e-10 | 0.02628208 | 1.351422e-05
0.02830707 | 4.1711e+22 | 0.02830707 | 6.224619e-10 | 0.02830707 | 4.213866e-05
0.03064798 | 1.2967e+23 | 0.03064798 | 6.227964e-10 | 0.03064798 | 0.0001312106
0.03236781 | 2.6878e+23 | 0.03236781 | 6.235232e-10 | 0.03236781 | 0.0002729234
0.03328979 | 3.84e+23 | 0.03328979 | 6.241872e-10 | 0.03328979 | 0.0003911717
0.03453655 | 6.0138e+23 | 0.03453655 | 6.251742e-10 | 0.03453655 | 0.0006155138
0.03543168 | 8.1106e+23 | 0.03543168 | 6.259691e-10 | 0.03543168 | 0.0008332998
0.03646172 | 1.1186e+24 | 0.03646172 | 6.269931e-10 | 0.03646172 | 0.00115487
0.03752543 | 1.5207e+24 | 0.03752543 | 6.282075e-10 | 0.03752543 | 0.001579255
0.03858422 | 2.0152e+24 | 0.03858422 | 6.295913e-10 | 0.03858422 | 0.002106614
0.03962778 | 2.5994e+24 | 0.03962778 | 6.311555e-10 | 0.03962778 | 0.002737553
0.0406574 | 3.2702e+24 | 0.0406574 | 6.329083e-10 | 0.0406574 | 0.003472839
0.04167891 | 4.0243e+24 | 0.04167891 | 6.348588e-10 | 0.04167891 | 0.004313308
0.04269996 | 4.8581e+24 | 0.04269996 | 6.36999e-10 | 0.04269996 | 0.005259797
0.0437289 | 5.7664e+24 | 0.0437289 | 6.393712e-10 | 0.0437289 | 0.006313221
0.04477444 | 6.7447e+24 | 0.04477444 | 6.419662e-10 | 0.04477444 | 0.007474558
0.04584565 | 7.7876e+24 | 0.04584565 | 6.447916e-10 | 0.04584565 | 0.008744788
0.04695208 | 8.8894e+24 | 0.04695208 | 6.478544e-10 | 0.04695208 | 0.01012492
0.04810389 | 1.0044e+25 | 0.04810389 | 6.511615e-10 | 0.04810389 | 0.01161598
0.0492321 | 1.1167e+25 | 0.0492321 | 6.544532e-10 | 0.0492321 | 0.01311186
0.05042958 | 1.2333e+25 | 0.05042958 | 6.580284e-10 | 0.05042958 | 0.01471988
0.05162737 | 1.3463e+25 | 0.05162737 | 6.616202e-10 | 0.05162737 | 0.0163331
0.05283526 | 1.4558e+25 | 0.05283526 | 6.65229e-10 | 0.05283526 | 0.01795113
0.0541439 | 1.5684e+25 | 0.0541439 | 6.691085e-10 | 0.0541439 | 0.01968071
0.05548159 | 1.6776e+25 | 0.05548159 | 6.729545e-10 | 0.05548159 | 0.02141531
0.05685591 | 1.7823e+25 | 0.05685591 | 6.768607e-10 | 0.05685591 | 0.02315143
0.05818327 | 1.8774e+25 | 0.05818327 | 6.805019e-10 | 0.05818327 | 0.02478202
0.05955378 | 1.9692e+25 | 0.05955378 | 6.841394e-10 | 0.05955378 | 0.0264128
0.06097171 | 2.0574e+25 | 0.06097171 | 6.877938e-10 | 0.06097171 | 0.02804009
0.06244176 | 2.1425e+25 | 0.06244176 | 6.914111e-10 | 0.06244176 | 0.02966325
0.06396726 | 2.225e+25 | 0.06396726 | 6.949829e-10 | 0.06396726 | 0.03128473
0.06555222 | 2.3035e+25 | 0.06555222 | 6.985727e-10 | 0.06555222 | 0.0328943
0.06708753 | 2.3751e+25 | 0.06708753 | 7.01826e-10 | 0.06708753 | 0.0343917
0.06867887 | 2.4432e+25 | 0.06867887 | 7.050763e-10 | 0.06867887 | 0.03587186
0.07032844 | 2.5082e+25 | 0.07032844 | 7.083151e-10 | 0.07032844 | 0.03733628
0.07203599 | 2.5726e+25 | 0.07203599 | 7.113711e-10 | 0.07203599 | 0.03879323
0.07380224 | 2.6324e+25 | 0.07380224 | 7.144904e-10 | 0.07380224 | 0.04021933
0.07562721 | 2.6897e+25 | 0.07562721 | 7.175251e-10 | 0.07562721 | 0.04162081
0.07750987 | 2.7437e+25 | 0.07750987 | 7.205391e-10 | 0.07750987 | 0.04299249
0.07944541 | 2.7996e+25 | 0.07944541 | 7.232057e-10 | 0.07944541 | 0.04435809
0.08143246 | 2.8488e+25 | 0.08143246 | 7.260295e-10 | 0.08143246 | 0.04566871
0.08346761 | 2.8944e+25 | 0.08346761 | 7.288389e-10 | 0.08346761 | 0.04693977
0.08554539 | 2.9371e+25 | 0.08554539 | 7.315835e-10 | 0.08554539 | 0.0481719
0.08766108 | 2.9758e+25 | 0.08766108 | 7.343279e-10 | 0.08766108 | 0.04935882
0.08980639 | 3.0177e+25 | 0.08980639 | 7.366738e-10 | 0.08980639 | 0.05053485
0.09197626 | 3.05e+25 | 0.09197626 | 7.393624e-10 | 0.09197626 | 0.05163652
0.09416422 | 3.0783e+25 | 0.09416422 | 7.420734e-10 | 0.09416422 | 0.05269216
0.09636559 | 3.1028e+25 | 0.09636559 | 7.448149e-10 | 0.09636559 | 0.053702
0.09873118 | 3.1255e+25 | 0.09873118 | 7.477682e-10 | 0.09873118 | 0.05474017
0.1010976 | 3.143e+25 | 0.1010976 | 7.508332e-10 | 0.1010976 | 0.0557273
0.1034597 | 3.1559e+25 | 0.1034597 | 7.54003e-10 | 0.1034597 | 0.05666745
0.1059672 | 3.1669e+25 | 0.1059672 | 7.57394e-10 | 0.1059672 | 0.05763489
0.1084605 | 3.1722e+25 | 0.1084605 | 7.609758e-10 | 0.1084605 | 0.05855416
0.111093 | 3.1744e+25 | 0.111093 | 7.648497e-10 | 0.111093 | 0.0594954
0.1137073 | 3.1717e+25 | 0.1137073 | 7.689119e-10 | 0.1137073 | 0.06039656
0.1164526 | 3.1669e+25 | 0.1164526 | 7.732394e-10 | 0.1164526 | 0.06132923
0.1191844 | 3.1565e+25 | 0.1191844 | 7.778244e-10 | 0.1191844 | 0.06222143
0.1220466 | 3.143e+25 | 0.1220466 | 7.827688e-10 | 0.1220466 | 0.06314333
0.1248988 | 3.1253e+25 | 0.1248988 | 7.879226e-10 | 0.1248988 | 0.06403777
0.1279027 | 3.1065e+25 | 0.1279027 | 7.933297e-10 | 0.1279027 | 0.06497023
0.1309012 | 3.0482e+25 | 0.1309012 | 8.013222e-10 | 0.1309012 | 0.06569816
0.1340549 | 3.02e+25 | 0.1340549 | 8.075986e-10 | 0.1340549 | 0.06663234
0.1372346 | 2.9932e+25 | 0.1372346 | 8.137843e-10 | 0.1372346 | 0.06756899
0.1404369 | 2.9612e+25 | 0.1404369 | 8.203474e-10 | 0.1404369 | 0.06847819
0.1438296 | 2.8927e+25 | 0.1438296 | 8.298642e-10 | 0.1438296 | 0.06924848
0.1493342 | 2.8464e+25 | 0.1493342 | 8.40494e-10 | 0.1493342 | 0.0707936
0.1528792 | 2.7754e+25 | 0.1528792 | 8.505987e-10 | 0.1528792 | 0.07154686
0.1565078 | 2.74e+25 | 0.1565078 | 8.579421e-10 | 0.1565078 | 0.07247908
0.160214 | 2.6882e+25 | 0.160214 | 8.667574e-10 | 0.160214 | 0.07332303
0.1640187 | 2.6364e+25 | 0.1640187 | 8.757067e-10 | 0.1640187 | 0.07416244
0.1679311 | 2.5874e+25 | 0.1679311 | 8.845376e-10 | 0.1679311 | 0.07500774
0.1719607 | 2.5392e+25 | 0.1719607 | 8.934155e-10 | 0.1719607 | 0.0758469
0.1761144 | 2.4941e+25 | 0.1761144 | 9.020884e-10 | 0.1761144 | 0.07669213
0.1803975 | 2.4502e+25 | 0.1803975 | 9.107446e-10 | 0.1803975 | 0.07753127
0.184624 | 2.4066e+25 | 0.184624 | 9.192679e-10 | 0.184624 | 0.07830885
0.1889848 | 2.3536e+25 | 0.1889848 | 9.289218e-10 | 0.1889848 | 0.07902301
0.1934748 | 2.3156e+25 | 0.1934748 | 9.370431e-10 | 0.1934748 | 0.07980387
0.1980985 | 2.2792e+25 | 0.1980985 | 9.450339e-10 | 0.1980985 | 0.08057613
0.2028738 | 2.2347e+25 | 0.2028738 | 9.540451e-10 | 0.2028738 | 0.08128629
0.2077898 | 2.2031e+25 | 0.2077898 | 9.6157e-10 | 0.2077898 | 0.08204824
0.2128547 | 2.1624e+25 | 0.2128547 | 9.702786e-10 | 0.2128547 | 0.08273994
0.2178145 | 2.1341e+25 | 0.2178145 | 9.772805e-10 | 0.2178145 | 0.08343725
0.2229006 | 2.1063e+25 | 0.2229006 | 9.842157e-10 | 0.2229006 | 0.08411769
0.2281151 | 2.0704e+25 | 0.2281151 | 9.923047e-10 | 0.2281151 | 0.08473676
0.2334531 | 2.0462e+25 | 0.2334531 | 9.987982e-10 | 0.2334531 | 0.08540064
0.2389178 | 2.0135e+25 | 0.2389178 | 1.006525e-09 | 0.2389178 | 0.08600093
0.2444943 | 1.9905e+25 | 0.2444943 | 1.012845e-09 | 0.2444943 | 0.08663364
0.2501938 | 1.9606e+25 | 0.2501938 | 1.020236e-09 | 0.2501938 | 0.08721184
0.2562952 | 1.9325e+25 | 0.2562952 | 1.027518e-09 | 0.2562952 | 0.08781808
0.262519 | 1.9057e+25 | 0.262519 | 1.034639e-09 | 0.262519 | 0.0884109
0.2688575 | 1.8796e+25 | 0.2688575 | 1.041661e-09 | 0.2688575 | 0.08898816
0.2753098 | 1.8527e+25 | 0.2753098 | 1.048851e-09 | 0.2753098 | 0.0895452
0.2818692 | 1.8288e+25 | 0.2818692 | 1.055588e-09 | 0.2818692 | 0.09010129
0.2885361 | 1.8111e+25 | 0.2885361 | 1.061247e-09 | 0.2885361 | 0.09067452
0.2953076 | 1.7859e+25 | 0.2953076 | 1.068255e-09 | 0.2953076 | 0.09119299
0.3025101 | 1.7629e+25 | 0.3025101 | 1.075018e-09 | 0.3025101 | 0.09173898
0.3098302 | 1.7322e+25 | 0.3098302 | 1.083256e-09 | 0.3098302 | 0.09222925
0.3172611 | 1.7088e+25 | 0.3172611 | 1.090193e-09 | 0.3172611 | 0.09274626
0.3248035 | 1.6855e+25 | 0.3248035 | 1.097196e-09 | 0.3248035 | 0.09325229
0.3324683 | 1.6643e+25 | 0.3324683 | 1.103799e-09 | 0.3324683 | 0.09375659
0.3402487 | 1.6378e+25 | 0.3402487 | 1.111568e-09 | 0.3402487 | 0.09422322
0.3485132 | 1.6142e+25 | 0.3485132 | 1.11893e-09 | 0.3485132 | 0.09472372
0.3569114 | 1.5871e+25 | 0.3569114 | 1.12713e-09 | 0.3569114 | 0.09519682
0.3654607 | 1.5632e+25 | 0.3654607 | 1.134751e-09 | 0.3654607 | 0.0956779
0.3741618 | 1.5352e+25 | 0.3741618 | 1.143412e-09 | 0.3741618 | 0.09612891
0.3830267 | 1.5112e+25 | 0.3830267 | 1.151276e-09 | 0.3830267 | 0.09659506
0.3920605 | 1.4831e+25 | 0.3920605 | 1.160248e-09 | 0.3920605 | 0.09703274
0.4012761 | 1.4578e+25 | 0.4012761 | 1.168719e-09 | 0.4012761 | 0.09747958
0.410692 | 1.4331e+25 | 0.410692 | 1.177185e-09 | 0.410692 | 0.09792377
0.420313 | 1.4044e+25 | 0.420313 | 1.186814e-09 | 0.420313 | 0.09834211
0.4301601 | 1.3795e+25 | 0.4301601 | 1.195666e-09 | 0.4301601 | 0.09877513
0.4402383 | 1.3516e+25 | 0.4402383 | 1.205514e-09 | 0.4402383 | 0.09918735
0.4505762 | 1.326e+25 | 0.4505762 | 1.214918e-09 | 0.4505762 | 0.09960598
0.4611805 | 1.2991e+25 | 0.4611805 | 1.224931e-09 | 0.4611805 | 0.100013
0.4720727 | 1.2748e+25 | 0.4720727 | 1.234372e-09 | 0.4720727 | 0.1004286
0.4832675 | 1.248e+25 | 0.4832675 | 1.244771e-09 | 0.4832675 | 0.1008246
0.4947824 | 1.2219e+25 | 0.4947824 | 1.255209e-09 | 0.4947824 | 0.1012189
0.5066385 | 1.1982e+25 | 0.5066385 | 1.26508e-09 | 0.5066385 | 0.1016199
0.5188468 | 1.1713e+25 | 0.5188468 | 1.276264e-09 | 0.5188468 | 0.1019968
0.5314248 | 1.1497e+25 | 0.5314248 | 1.28588e-09 | 0.5314248 | 0.1023951
0.543822 | 1.1257e+25 | 0.543822 | 1.296451e-09 | 0.543822 | 0.1027505
0.556585 | 1.1026e+25 | 0.556585 | 1.306947e-09 | 0.556585 | 0.1031046
0.569728 | 1.0819e+25 | 0.569728 | 1.316757e-09 | 0.569728 | 0.1034637
0.5889247 | 1.053e+25 | 0.5889247 | 1.330796e-09 | 0.5889247 | 0.1039588
0.6030332 | 1.0319e+25 | 0.6030332 | 1.341275e-09 | 0.6030332 | 0.1042963
0.6175595 | 1.0125e+25 | 0.6175595 | 1.351225e-09 | 0.6175595 | 0.1046353
0.6325165 | 9.933e+24 | 0.6325165 | 1.361325e-09 | 0.6325165 | 0.104967
0.6479118 | 9.7485e+24 | 0.6479118 | 1.371277e-09 | 0.6479118 | 0.1052939
0.6630217 | 9.5878e+24 | 0.6630217 | 1.380259e-09 | 0.6630217 | 0.1056063
0.6785394 | 9.4179e+24 | 0.6785394 | 1.389821e-09 | 0.6785394 | 0.1059062
0.6944742 | 9.2522e+24 | 0.6944742 | 1.399366e-09 | 0.6944742 | 0.1062004
0.7108264 | 9.0953e+24 | 0.7108264 | 1.408652e-09 | 0.7108264 | 0.1064917
0.7276049 | 8.9443e+24 | 0.7276049 | 1.417804e-09 | 0.7276049 | 0.1067786
0.744813 | 8.7991e+24 | 0.744813 | 1.426815e-09 | 0.744813 | 0.1070604
0.7624497 | 8.6552e+24 | 0.7624497 | 1.435908e-09 | 0.7624497 | 0.1073358
0.7805224 | 8.5195e+24 | 0.7805224 | 1.444709e-09 | 0.7805224 | 0.1076078
0.7990257 | 8.3847e+24 | 0.7990257 | 1.453603e-09 | 0.7990257 | 0.1078729
0.8179629 | 8.2585e+24 | 0.8179629 | 1.462153e-09 | 0.8179629 | 0.1081359
0.8373472 | 8.1313e+24 | 0.8373472 | 1.470898e-09 | 0.8373472 | 0.1083915
0.8571835 | 8.0039e+24 | 0.8571835 | 1.479788e-09 | 0.8571835 | 0.1086404
0.8774726 | 7.8797e+24 | 0.8774726 | 1.488638e-09 | 0.8774726 | 0.1088846
0.8982225 | 7.766e+24 | 0.8982225 | 1.496988e-09 | 0.8982225 | 0.1091286
0.9194393 | 7.648e+24 | 0.9194393 | 1.505727e-09 | 0.9194393 | 0.1093648
0.9411394 | 7.5336e+24 | 0.9411394 | 1.514379e-09 | 0.9411394 | 0.1095966
0.96332 | 7.4222e+24 | 0.96332 | 1.522976e-09 | 0.96332 | 0.1098251
0.9860001 | 7.3152e+24 | 0.9860001 | 1.531416e-09 | 0.9860001 | 0.1100505
1.009191 | 7.2048e+24 | 1.009191 | 1.540216e-09 | 1.009191 | 0.1102695
1.032896 | 7.1026e+24 | 1.032896 | 1.548593e-09 | 1.032896 | 0.1104885
1.05713 | 6.9969e+24 | 1.05713 | 1.55734e-09 | 1.05713 | 0.1107
1.081906 | 6.8956e+24 | 1.081906 | 1.565925e-09 | 1.081906 | 0.1109102
1.10725 | 6.79e+24 | 1.10725 | 1.574962e-09 | 1.10725 | 0.1111144
1.133179 | 6.6904e+24 | 1.133179 | 1.583705e-09 | 1.133179 | 0.111318
1.159719 | 6.5936e+24 | 1.159719 | 1.592381e-09 | 1.159719 | 0.1115197
1.186893 | 6.4942e+24 | 1.186893 | 1.601403e-09 | 1.186893 | 0.1117167
1.214728 | 6.3954e+24 | 1.214728 | 1.610541e-09 | 1.214728 | 0.1119109
1.243251 | 6.299e+24 | 1.243251 | 1.61964e-09 | 1.243251 | 0.1121033
1.272491 | 6.2046e+24 | 1.272491 | 1.628733e-09 | 1.272491 | 0.1122937
1.302469 | 6.1087e+24 | 1.302469 | 1.638121e-09 | 1.302469 | 0.1124804
1.33323 | 6.0133e+24 | 1.33323 | 1.647636e-09 | 1.33323 | 0.1126648
1.364811 | 5.9201e+24 | 1.364811 | 1.65714e-09 | 1.364811 | 0.1128477
1.397245 | 5.8281e+24 | 1.397245 | 1.666707e-09 | 1.397245 | 0.1130294
1.430584 | 5.7365e+24 | 1.430584 | 1.676419e-09 | 1.430584 | 0.1132087
1.464872 | 5.6446e+24 | 1.464872 | 1.686338e-09 | 1.464872 | 0.1133853
1.500146 | 5.5562e+24 | 1.500146 | 1.696112e-09 | 1.500146 | 0.1135619
1.53647 | 5.4671e+24 | 1.53647 | 1.706152e-09 | 1.53647 | 0.1137357
1.573889 | 5.3796e+24 | 1.573889 | 1.716213e-09 | 1.573889 | 0.113908
1.610595 | 5.2964e+24 | 1.610595 | 1.725974e-09 | 1.610595 | 0.1140702
1.648396 | 5.2107e+24 | 1.648396 | 1.736188e-09 | 1.648396 | 0.1142295
1.687347 | 5.1311e+24 | 1.687347 | 1.745936e-09 | 1.687347 | 0.1143898
1.727504 | 5.0527e+24 | 1.727504 | 1.755736e-09 | 1.727504 | 0.1145481
1.768906 | 4.9732e+24 | 1.768906 | 1.765836e-09 | 1.768906 | 0.1147041
1.811622 | 4.8959e+24 | 1.811622 | 1.775885e-09 | 1.811622 | 0.1148588
1.855687 | 4.8208e+24 | 1.855687 | 1.78585e-09 | 1.855687 | 0.115012
1.901161 | 4.7463e+24 | 1.901161 | 1.795933e-09 | 1.901161 | 0.1151633
1.945725 | 4.6775e+24 | 1.945725 | 1.805442e-09 | 1.945725 | 0.1153067
2.011487 | 4.5796e+24 | 2.011487 | 1.819271e-09 | 2.011487 | 0.1155077
2.05956 | 4.5146e+24 | 2.05956 | 1.828705e-09 | 2.05956 | 0.1156473
2.109143 | 4.4488e+24 | 2.109143 | 1.838398e-09 | 2.109143 | 0.1157841
2.160294 | 4.3841e+24 | 2.160294 | 1.848123e-09 | 2.160294 | 0.1159203
2.213105 | 4.3221e+24 | 2.213105 | 1.857642e-09 | 2.213105 | 0.1160565
2.264734 | 4.263e+24 | 2.264734 | 1.866865e-09 | 2.264734 | 0.1161825
2.317948 | 4.2074e+24 | 2.317948 | 1.875722e-09 | 2.317948 | 0.1163074
2.372767 | 4.1511e+24 | 2.372767 | 1.884826e-09 | 2.372767 | 0.1164311
2.429301 | 4.0947e+24 | 2.429301 | 1.894107e-09 | 2.429301 | 0.1165537
2.487643 | 4.0409e+24 | 2.487643 | 1.90315e-09 | 2.487643 | 0.1166765
2.547854 | 3.9877e+24 | 2.547854 | 1.912222e-09 | 2.547854 | 0.1167963
2.60994 | 3.9355e+24 | 2.60994 | 1.921293e-09 | 2.60994 | 0.1169139
2.673952 | 3.8843e+24 | 2.673952 | 1.930342e-09 | 2.673952 | 0.1170313
2.736281 | 3.8351e+24 | 2.736281 | 1.939171e-09 | 2.736281 | 0.1171413
2.800543 | 3.7889e+24 | 2.800543 | 1.947631e-09 | 2.800543 | 0.1172524
2.86686 | 3.7411e+24 | 2.86686 | 1.956495e-09 | 2.86686 | 0.1173604
2.93524 | 3.6961e+24 | 2.93524 | 1.964991e-09 | 2.93524 | 0.1174677
3.005753 | 3.6505e+24 | 3.005753 | 1.973734e-09 | 3.005753 | 0.1175741
3.07851 | 3.6058e+24 | 3.07851 | 1.982468e-09 | 3.07851 | 0.1176805
3.153628 | 3.561e+24 | 3.153628 | 1.991329e-09 | 3.153628 | 0.1177865
3.231257 | 3.5151e+24 | 3.231257 | 2.000552e-09 | 3.231257 | 0.1178911
3.306729 | 3.4735e+24 | 3.306729 | 2.009078e-09 | 3.306729 | 0.11799
3.384666 | 3.4327e+24 | 3.384666 | 2.017575e-09 | 3.384666 | 0.1180892
3.465224 | 3.3897e+24 | 3.465224 | 2.026621e-09 | 3.465224 | 0.1181872
3.548562 | 3.3485e+24 | 3.548562 | 2.035478e-09 | 3.548562 | 0.1182864
3.63488 | 3.3062e+24 | 3.63488 | 2.044684e-09 | 3.63488 | 0.1183853
3.724343 | 3.2654e+24 | 3.724343 | 2.053732e-09 | 3.724343 | 0.1184836
3.811192 | 3.2259e+24 | 3.811192 | 2.062616e-09 | 3.811192 | 0.1185768
3.901197 | 3.1867e+24 | 3.901197 | 2.071595e-09 | 3.901197 | 0.1186702
3.994579 | 3.146e+24 | 3.994579 | 2.081031e-09 | 3.994579 | 0.1187648
4.091684 | 3.1057e+24 | 4.091684 | 2.090573e-09 | 4.091684 | 0.1188609
4.192867 | 3.0642e+24 | 4.192867 | 2.100531e-09 | 4.192867 | 0.1189587
4.291355 | 3.0252e+24 | 4.291355 | 2.110063e-09 | 4.291355 | 0.1190517
4.394147 | 2.9855e+24 | 4.394147 | 2.11994e-09 | 4.394147 | 0.1191463
4.501655 | 2.9458e+24 | 4.501655 | 2.130013e-09 | 4.501655 | 0.1192427
4.61431 | 2.9056e+24 | 4.61431 | 2.140363e-09 | 4.61431 | 0.1193407
4.723996 | 2.8673e+24 | 4.723996 | 2.150406e-09 | 4.723996 | 0.1194347
4.839217 | 2.8278e+24 | 4.839217 | 2.160953e-09 | 4.839217 | 0.1195308
4.960588 | 2.7874e+24 | 4.960588 | 2.171959e-09 | 4.960588 | 0.1196301
5.078773 | 2.7493e+24 | 5.078773 | 2.182524e-09 | 5.078773 | 0.1197251
5.203623 | 2.7104e+24 | 5.203623 | 2.193513e-09 | 5.203623 | 0.1198239
5.336095 | 2.6697e+24 | 5.336095 | 2.205236e-09 | 5.336095 | 0.1199266
5.465186 | 2.6312e+24 | 5.465186 | 2.216551e-09 | 5.465186 | 0.1200252
5.602729 | 2.5916e+24 | 5.602729 | 2.228433e-09 | 5.602729 | 0.1201292
5.736277 | 2.5545e+24 | 5.736277 | 2.239769e-09 | 5.736277 | 0.1202287
6.001383 | 2.4835e+24 | 6.001383 | 2.262116e-09 | 6.001383 | 0.1204207
6.148359 | 2.4462e+24 | 6.148359 | 2.274223e-09 | 6.148359 | 0.120526
6.307404 | 2.4066e+24 | 6.307404 | 2.28735e-09 | 6.307404 | 0.1206394
6.461027 | 2.3691e+24 | 6.461027 | 2.300061e-09 | 6.461027 | 0.1207486
6.627951 | 2.3298e+24 | 6.627951 | 2.313672e-09 | 6.627951 | 0.1208668
6.802174 | 2.2903e+24 | 6.802174 | 2.327673e-09 | 6.802174 | 0.1209885
6.982758 | 2.2498e+24 | 6.982758 | 2.342365e-09 | 6.982758 | 0.121114
7.162847 | 2.2112e+24 | 7.162847 | 2.356711e-09 | 7.162847 | 0.1212386
7.352678 | 2.1706e+24 | 7.352678 | 2.372207e-09 | 7.352678 | 0.1213718
7.546694 | 2.1308e+24 | 7.546694 | 2.38778e-09 | 7.546694 | 0.1215093
7.724222 | 2.0955e+24 | 7.724222 | 2.40193e-09 | 7.724222 | 0.1216366
7.908322 | 2.0602e+24 | 7.908322 | 2.416468e-09 | 7.908322 | 0.1217687
8.095211 | 2.0254e+24 | 8.095211 | 2.431094e-09 | 8.095211 | 0.1219013
8.284543 | 1.9914e+24 | 8.284543 | 2.445773e-09 | 8.284543 | 0.1220358
8.479008 | 1.9575e+24 | 8.479008 | 2.460725e-09 | 8.479008 | 0.1221748
8.677647 | 1.9237e+24 | 8.677647 | 2.476037e-09 | 8.677647 | 0.1223175
8.881477 | 1.8896e+24 | 8.881477 | 2.49181e-09 | 8.881477 | 0.122465
9.089836 | 1.8559e+24 | 9.089836 | 2.507844e-09 | 9.089836 | 0.122618
9.301704 | 1.8222e+24 | 9.301704 | 2.524293e-09 | 9.301704 | 0.122776
9.519056 | 1.7886e+24 | 9.519056 | 2.541133e-09 | 9.519056 | 0.1229401
9.771811 | 1.7508e+24 | 9.771811 | 2.560618e-09 | 9.771811 | 0.1231316
10.00029 | 1.7178e+24 | 10.00029 | 2.578162e-09 | 10.00029 | 0.1233052
10.26712 | 1.6808e+24 | 10.26712 | 2.598312e-09 | 10.26712 | 0.1235061
10.50671 | 1.649e+24 | 10.50671 | 2.61621e-09 | 10.50671 | 0.1236849
10.77458 | 1.6143e+24 | 10.77458 | 2.636214e-09 | 10.77458 | 0.1238815
11.04948 | 1.5803e+24 | 11.04948 | 2.656375e-09 | 11.04948 | 0.1240818
11.33089 | 1.5466e+24 | 11.33089 | 2.67701e-09 | 11.33089 | 0.1242824
11.6074 | 1.5141e+24 | 11.6074 | 2.697388e-09 | 11.6074 | 0.1244764
11.89201 | 1.4815e+24 | 11.89201 | 2.718528e-09 | 11.89201 | 0.1246753
12.17962 | 1.4489e+24 | 12.17962 | 2.740224e-09 | 12.17962 | 0.1248758
12.47024 | 1.4166e+24 | 12.47024 | 2.762351e-09 | 12.47024 | 0.1250796
12.76677 | 1.384e+24 | 12.76677 | 2.785434e-09 | 12.76677 | 0.1252884
13.06441 | 1.3524e+24 | 13.06441 | 2.808552e-09 | 13.06441 | 0.1254974
13.40362 | 1.3167e+24 | 13.40362 | 2.835473e-09 | 13.40362 | 0.1257344
13.74899 | 1.2816e+24 | 13.74899 | 2.862924e-09 | 13.74899 | 0.1259746
14.09221 | 1.2477e+24 | 14.09221 | 2.890464e-09 | 14.09221 | 0.1262105
14.42953 | 1.2151e+24 | 14.42953 | 2.917854e-09 | 14.42953 | 0.1264405
14.78153 | 1.1821e+24 | 14.78153 | 2.946563e-09 | 14.78153 | 0.1266795
15.1609 | 1.1474e+24 | 15.1609 | 2.977983e-09 | 15.1609 | 0.1269325
15.55207 | 1.1122e+24 | 15.55207 | 3.011176e-09 | 15.55207 | 0.1271947
15.94762 | 1.0765e+24 | 15.94762 | 3.046179e-09 | 15.94762 | 0.1274635
16.50963 | 1.0271e+24 | 16.50963 | 3.097394e-09 | 16.50963 | 0.1278531
16.91909 | 9.9279e+23 | 16.91909 | 3.135055e-09 | 16.91909 | 0.1281392
17.33757 | 9.584e+23 | 17.33757 | 3.174531e-09 | 17.33757 | 0.1284317
17.76754 | 9.2463e+23 | 17.76754 | 3.215211e-09 | 17.76754 | 0.1287319
18.20144 | 8.9213e+23 | 18.20144 | 3.25631e-09 | 18.20144 | 0.1290309
18.64552 | 8.6016e+23 | 18.64552 | 3.298728e-09 | 18.64552 | 0.1293324
19.10208 | 8.2881e+23 | 19.10208 | 3.342434e-09 | 19.10208 | 0.1296387
19.57136 | 7.9802e+23 | 19.57136 | 3.387605e-09 | 19.57136 | 0.1299506
20.059 | 7.6776e+23 | 20.059 | 3.434339e-09 | 20.059 | 0.1302698
20.56098 | 7.3835e+23 | 20.56098 | 3.482203e-09 | 20.56098 | 0.1305901
21.08421 | 7.0987e+23 | 21.08421 | 3.531073e-09 | 21.08421 | 0.1309143
21.62632 | 6.8236e+23 | 21.62632 | 3.580852e-09 | 21.62632 | 0.131238
22.13507 | 6.5836e+23 | 22.13507 | 3.626544e-09 | 22.13507 | 0.1315311
22.65525 | 6.3536e+23 | 22.65525 | 3.672446e-09 | 22.65525 | 0.1318185
23.20019 | 6.1314e+23 | 23.20019 | 3.719e-09 | 23.20019 | 0.1321079
23.77079 | 5.9134e+23 | 23.77079 | 3.766902e-09 | 23.77079 | 0.1323975
24.36609 | 5.7031e+23 | 24.36609 | 3.815416e-09 | 24.36609 | 0.1326853
24.98761 | 5.5018e+23 | 24.98761 | 3.864161e-09 | 24.98761 | 0.1329704
25.63934 | 5.3066e+23 | 25.63934 | 3.913732e-09 | 25.63934 | 0.1332525
26.24039 | 5.1406e+23 | 26.24039 | 3.957835e-09 | 26.24039 | 0.1334988
26.85716 | 4.982e+23 | 26.85716 | 4.001802e-09 | 26.85716 | 0.1337391
27.49549 | 4.8281e+23 | 27.49549 | 4.046263e-09 | 27.49549 | 0.1339764
28.15739 | 4.6782e+23 | 28.15739 | 4.09142e-09 | 28.15739 | 0.1342112
28.84417 | 4.5332e+23 | 28.84417 | 4.136975e-09 | 28.84417 | 0.1344438
29.55141 | 4.3939e+23 | 29.55141 | 4.182608e-09 | 29.55141 | 0.1346726
30.28769 | 4.2578e+23 | 30.28769 | 4.229071e-09 | 30.28769 | 0.1349006
31.04778 | 4.1268e+23 | 31.04778 | 4.275744e-09 | 31.04778 | 0.1351257
31.82838 | 3.9997e+23 | 31.82838 | 4.322929e-09 | 31.82838 | 0.1353467
32.63943 | 3.8767e+23 | 32.63943 | 4.370554e-09 | 32.63943 | 0.1355673
33.47975 | 3.7565e+23 | 33.47975 | 4.419036e-09 | 33.47975 | 0.1357864
34.34459 | 3.641e+23 | 34.34459 | 4.467634e-09 | 34.34459 | 0.1360024
35.24113 | 3.5285e+23 | 35.24113 | 4.51701e-09 | 35.24113 | 0.1362172
36.15363 | 3.4212e+23 | 36.15363 | 4.566086e-09 | 36.15363 | 0.1364262
37.11568 | 3.3152e+23 | 37.11568 | 4.616646e-09 | 37.11568 | 0.1366382
38.10275 | 3.2137e+23 | 38.10275 | 4.667103e-09 | 38.10275 | 0.136846
39.77514 | 3.055e+23 | 39.77514 | 4.7504e-09 | 39.77514 | 0.1371789
40.71504 | 2.9731e+23 | 40.71504 | 4.795704e-09 | 40.71504 | 0.1373563
41.68559 | 2.8928e+23 | 41.68559 | 4.841691e-09 | 41.68559 | 0.1375325
42.6795 | 2.8152e+23 | 42.6795 | 4.887831e-09 | 42.6795 | 0.1377062
43.70596 | 2.7397e+23 | 43.70596 | 4.934404e-09 | 43.70596 | 0.1378793
44.76515 | 2.6661e+23 | 44.76515 | 4.981508e-09 | 44.76515 | 0.1380512
45.84797 | 2.595e+23 | 45.84797 | 5.028611e-09 | 45.84797 | 0.1382201
46.96742 | 2.5256e+23 | 46.96742 | 5.076316e-09 | 46.96742 | 0.1383885
48.11192 | 2.4581e+23 | 48.11192 | 5.124415e-09 | 48.11192 | 0.1385542
49.29635 | 2.3928e+23 | 49.29635 | 5.172682e-09 | 49.29635 | 0.1387198
50.50826 | 2.3291e+23 | 50.50826 | 5.221463e-09 | 50.50826 | 0.1388824
51.76787 | 2.2666e+23 | 51.76787 | 5.271037e-09 | 51.76787 | 0.1390458
53.05905 | 2.206e+23 | 53.05905 | 5.32098e-09 | 53.05905 | 0.1392067
54.38007 | 2.1477e+23 | 54.38007 | 5.370694e-09 | 54.38007 | 0.1393656
55.75347 | 2.0902e+23 | 55.75347 | 5.421594e-09 | 55.75347 | 0.1395248
57.14944 | 2.0346e+23 | 57.14944 | 5.472532e-09 | 57.14944 | 0.1396802
58.60024 | 1.9805e+23 | 58.60024 | 5.523992e-09 | 58.60024 | 0.1398365
60.10242 | 1.9273e+23 | 60.10242 | 5.576437e-09 | 60.10242 | 0.1399925
61.62174 | 1.8759e+23 | 61.62174 | 5.628943e-09 | 61.62174 | 0.1401442
63.19046 | 1.826e+23 | 63.19046 | 5.681735e-09 | 63.19046 | 0.1402957
64.80809 | 1.7775e+23 | 64.80809 | 5.73511e-09 | 64.80809 | 0.1404467
66.4737 | 1.73e+23 | 66.4737 | 5.789126e-09 | 66.4737 | 0.1405963
68.18738 | 1.6839e+23 | 68.18738 | 5.843523e-09 | 68.18738 | 0.1407449
69.94713 | 1.6392e+23 | 69.94713 | 5.898274e-09 | 69.94713 | 0.1408916
71.74284 | 1.5955e+23 | 71.74284 | 5.953562e-09 | 71.74284 | 0.1410358
73.59786 | 1.5534e+23 | 73.59786 | 6.008957e-09 | 73.59786 | 0.1411801
75.51103 | 1.5119e+23 | 75.51103 | 6.065525e-09 | 75.51103 | 0.1413234
77.48233 | 1.4717e+23 | 77.48233 | 6.122346e-09 | 77.48233 | 0.1414659
79.49934 | 1.4329e+23 | 79.49934 | 6.179157e-09 | 79.49934 | 0.141606
81.58277 | 1.3948e+23 | 81.58277 | 6.236964e-09 | 81.58277 | 0.1417459
83.71581 | 1.3578e+23 | 83.71581 | 6.29511e-09 | 83.71581 | 0.141884
87.50994 | 1.2967e+23 | 87.50994 | 6.395904e-09 | 87.50994 | 0.1421178
89.81718 | 1.2624e+23 | 89.81718 | 6.455439e-09 | 89.81718 | 0.1422532
92.19147 | 1.2289e+23 | 92.19147 | 6.515626e-09 | 92.19147 | 0.1423878
94.6039 | 1.1966e+23 | 94.6039 | 6.575749e-09 | 94.6039 | 0.1425189
97.10354 | 1.1649e+23 | 97.10354 | 6.636835e-09 | 97.10354 | 0.1426508
99.66087 | 1.1343e+23 | 99.66087 | 6.698108e-09 | 99.66087 | 0.1427803
102.313 | 1.1042e+23 | 102.313 | 6.760374e-09 | 102.313 | 0.1429102
105.0481 | 1.075e+23 | 105.0481 | 6.823175e-09 | 105.0481 | 0.1430395
107.8338 | 1.0467e+23 | 107.8338 | 6.886257e-09 | 107.8338 | 0.1431661
110.7255 | 1.0188e+23 | 110.7255 | 6.950406e-09 | 110.7255 | 0.1432932
113.6795 | 9.9192e+22 | 113.6795 | 7.014767e-09 | 113.6795 | 0.143418
116.7198 | 9.6587e+22 | 116.7198 | 7.079317e-09 | 116.7198 | 0.1435422
119.8323 | 9.4036e+22 | 119.8323 | 7.144775e-09 | 119.8323 | 0.1436645
123.0533 | 9.1565e+22 | 123.0533 | 7.210525e-09 | 123.0533 | 0.1437871
126.3328 | 8.9146e+22 | 126.3328 | 7.277192e-09 | 126.3328 | 0.143907
129.7397 | 8.6783e+22 | 129.7397 | 7.34469e-09 | 129.7397 | 0.1440276
133.2375 | 8.4484e+22 | 133.2375 | 7.412759e-09 | 133.2375 | 0.1441468
136.8298 | 8.2257e+22 | 136.8298 | 7.481126e-09 | 136.8298 | 0.1442651
140.4571 | 8.0115e+22 | 140.4571 | 7.549196e-09 | 140.4571 | 0.1443799
144.2347 | 7.8019e+22 | 144.2347 | 7.618267e-09 | 144.2347 | 0.1444961
148.1259 | 7.5961e+22 | 148.1259 | 7.688483e-09 | 148.1259 | 0.1446111
152.1321 | 7.3964e+22 | 152.1321 | 7.759097e-09 | 152.1321 | 0.1447253
156.2185 | 7.2026e+22 | 156.2185 | 7.830111e-09 | 156.2185 | 0.1448376
160.4221 | 7.0137e+22 | 160.4221 | 7.901822e-09 | 160.4221 | 0.1449491
164.7158 | 6.83e+22 | 164.7158 | 7.974019e-09 | 164.7158 | 0.1450587
168.9653 | 6.6572e+22 | 168.9653 | 8.04436e-09 | 168.9653 | 0.1451631
173.5418 | 6.4829e+22 | 173.5418 | 8.117891e-09 | 173.5418 | 0.1452735
178.1996 | 6.3142e+22 | 178.1996 | 8.191535e-09 | 178.1996 | 0.1453803
183.038 | 6.1479e+22 | 183.038 | 8.266805e-09 | 183.038 | 0.1454884
188 | 5.9865e+22 | 188 | 8.342482e-09 | 188 | 0.1455948
193.0293 | 5.8293e+22 | 193.0293 | 8.418821e-09 | 193.0293 | 0.1456991
198.22 | 5.6774e+22 | 198.22 | 8.495275e-09 | 198.22 | 0.1458034
203.5635 | 5.5281e+22 | 203.5635 | 8.573093e-09 | 203.5635 | 0.1459072
208.3178 | 5.4021e+22 | 208.3178 | 8.640978e-09 | 208.3178 | 0.1459966
213.8926 | 5.261e+22 | 213.8926 | 8.719556e-09 | 213.8926 | 0.1460978
219.678 | 5.1221e+22 | 219.678 | 8.799733e-09 | 219.678 | 0.1461993
225.6247 | 4.9871e+22 | 225.6247 | 8.88048e-09 | 225.6247 | 0.1463001
230.9368 | 4.8729e+22 | 230.9368 | 8.951067e-09 | 230.9368 | 0.1463876
237.1321 | 4.7457e+22 | 237.1321 | 9.0324e-09 | 237.1321 | 0.1464858
243.4819 | 4.6213e+22 | 243.4819 | 9.11472e-09 | 243.4819 | 0.1465822
249.9107 | 4.503e+22 | 249.9107 | 9.195862e-09 | 249.9107 | 0.1466779
256.3137 | 4.3899e+22 | 256.3137 | 9.27607e-09 | 256.3137 | 0.1467688
263.0922 | 4.2779e+22 | 263.0922 | 9.358344e-09 | 263.0922 | 0.1468633
269.2572 | 4.1808e+22 | 269.2572 | 9.432008e-09 | 269.2572 | 0.146946
276.5889 | 4.0705e+22 | 276.5889 | 9.518428e-09 | 276.5889 | 0.1470406
283.98 | 3.9643e+22 | 283.98 | 9.604725e-09 | 283.98 | 0.1471317
290.6228 | 3.8744e+22 | 290.6228 | 9.680205e-09 | 290.6228 | 0.1472131
298.367 | 3.7737e+22 | 298.367 | 9.767577e-09 | 298.367 | 0.147303
305.3938 | 3.6878e+22 | 305.3938 | 9.844579e-09 | 305.3938 | 0.1473832
313.4219 | 3.5926e+22 | 313.4219 | 9.932742e-09 | 313.4219 | 0.1474703
321.6156 | 3.5015e+22 | 321.6156 | 1.002011e-08 | 321.6156 | 0.1475571
330.2487 | 3.4106e+22 | 330.2487 | 1.011034e-08 | 330.2487 | 0.1476461
337.9848 | 3.3334e+22 | 337.9848 | 1.018965e-08 | 337.9848 | 0.1477231
346.9033 | 3.2475e+22 | 346.9033 | 1.028059e-08 | 346.9033 | 0.1478075
356.0372 | 3.1645e+22 | 356.0372 | 1.037167e-08 | 356.0372 | 0.1478917
365.3765 | 3.0844e+22 | 365.3765 | 1.046268e-08 | 365.3765 | 0.1479753
375.2904 | 3.0039e+22 | 375.2904 | 1.055737e-08 | 375.2904 | 0.1480613
385.1071 | 2.9275e+22 | 385.1071 | 1.065035e-08 | 385.1071 | 0.1481428
395.4554 | 2.8516e+22 | 395.4554 | 1.074611e-08 | 395.4554 | 0.148226
406.0541 | 2.778e+22 | 406.0541 | 1.084219e-08 | 406.0541 | 0.1483083
415.6521 | 2.7149e+22 | 415.6521 | 1.092729e-08 | 415.6521 | 0.148381
426.8876 | 2.644e+22 | 426.8876 | 1.102611e-08 | 426.8876 | 0.1484618
436.8799 | 2.5843e+22 | 436.8799 | 1.111216e-08 | 436.8799 | 0.1485322
447.1653 | 2.5259e+22 | 447.1653 | 1.119891e-08 | 447.1653 | 0.1486018
457.7703 | 2.4684e+22 | 457.7703 | 1.128696e-08 | 457.7703 | 0.1486719
468.5011 | 2.4126e+22 | 468.5011 | 1.137494e-08 | 468.5011 | 0.14874
479.5535 | 2.3583e+22 | 479.5535 | 1.146333e-08 | 479.5535 | 0.148808
490.8852 | 2.3049e+22 | 490.8852 | 1.1553e-08 | 490.8852 | 0.1488753
502.4756 | 2.2529e+22 | 502.4756 | 1.164285e-08 | 502.4756 | 0.1489422
514.3459 | 2.2021e+22 | 514.3459 | 1.173357e-08 | 514.3459 | 0.1490087
526.4868 | 2.1525e+22 | 526.4868 | 1.18248e-08 | 526.4868 | 0.1490744
538.8959 | 2.1042e+22 | 538.8959 | 1.191615e-08 | 538.8959 | 0.1491397
551.6925 | 2.0567e+22 | 551.6925 | 1.200896e-08 | 551.6925 | 0.1492051
564.6145 | 2.0108e+22 | 564.6145 | 1.210142e-08 | 564.6145 | 0.1492687
577.9775 | 1.9656e+22 | 577.9775 | 1.219513e-08 | 577.9775 | 0.1493325
591.6826 | 1.9212e+22 | 591.6826 | 1.229019e-08 | 591.6826 | 0.149396
605.7076 | 1.8781e+22 | 605.7076 | 1.23852e-08 | 605.7076 | 0.1494589
620.0809 | 1.8358e+22 | 620.0809 | 1.248138e-08 | 620.0809 | 0.1495215
634.7936 | 1.7945e+22 | 634.7936 | 1.257819e-08 | 634.7936 | 0.1495837
649.8354 | 1.7542e+22 | 649.8354 | 1.267546e-08 | 649.8354 | 0.1496454
665.2774 | 1.7146e+22 | 665.2774 | 1.277412e-08 | 665.2774 | 0.1497067
680.9484 | 1.6763e+22 | 680.9484 | 1.287247e-08 | 680.9484 | 0.1497666
697.0131 | 1.6389e+22 | 697.0131 | 1.297127e-08 | 697.0131 | 0.1498266
713.6381 | 1.6017e+22 | 713.6381 | 1.307262e-08 | 713.6381 | 0.1498868
730.4392 | 1.566e+22 | 730.4392 | 1.31729e-08 | 730.4392 | 0.1499453
747.7207 | 1.5308e+22 | 747.7207 | 1.327484e-08 | 747.7207 | 0.1500039
765.1693 | 1.4969e+22 | 765.1693 | 1.3376e-08 | 765.1693 | 0.1500614
783.3079 | 1.4634e+22 | 783.3079 | 1.347915e-08 | 783.3079 | 0.1501194
801.8906 | 1.4308e+22 | 801.8906 | 1.358263e-08 | 801.8906 | 0.1501772
820.9098 | 1.3986e+22 | 820.9098 | 1.36877e-08 | 820.9098 | 0.1502342
840.1769 | 1.3674e+22 | 840.1769 | 1.37926e-08 | 840.1769 | 0.1502898
859.9213 | 1.337e+22 | 859.9213 | 1.389817e-08 | 859.9213 | 0.1503455
880.3426 | 1.307e+22 | 880.3426 | 1.400527e-08 | 880.3426 | 0.1504017
901.1966 | 1.2776e+22 | 901.1966 | 1.411386e-08 | 901.1966 | 0.1504571
922.5511 | 1.2491e+22 | 922.5511 | 1.422222e-08 | 922.5511 | 0.1505122
944.1555 | 1.2213e+22 | 944.1555 | 1.433095e-08 | 944.1555 | 0.1505657
966.4473 | 1.1939e+22 | 966.4473 | 1.444146e-08 | 966.4473 | 0.15062
992.8133 | 1.1631e+22 | 992.8133 | 1.456961e-08 | 992.8133 | 0.1506817
1016.24 | 1.1372e+22 | 1016.24 | 1.468127e-08 | 1016.24 | 0.1507347
1040.296 | 1.1117e+22 | 1040.296 | 1.47944e-08 | 1040.296 | 0.1507878
1064.766 | 1.087e+22 | 1064.766 | 1.490734e-08 | 1064.766 | 0.1508401
1089.826 | 1.0627e+22 | 1089.826 | 1.502195e-08 | 1089.826 | 0.1508915
1115.488 | 1.0391e+22 | 1115.488 | 1.513636e-08 | 1115.488 | 0.150943
1141.634 | 1.0159e+22 | 1141.634 | 1.525229e-08 | 1141.634 | 0.1509936
1168.36 | 9.9335e+21 | 1168.36 | 1.536872e-08 | 1168.36 | 0.1510442
1195.899 | 9.7126e+21 | 1195.899 | 1.548606e-08 | 1195.899 | 0.1510945
1224.216 | 9.4958e+21 | 1224.216 | 1.560481e-08 | 1224.216 | 0.151145
1252.897 | 9.2835e+21 | 1252.897 | 1.572452e-08 | 1252.897 | 0.151194
1282.391 | 9.0758e+21 | 1282.391 | 1.584529e-08 | 1282.391 | 0.1512432
1312.662 | 8.8729e+21 | 1312.662 | 1.596691e-08 | 1312.662 | 0.1512926
1343.305 | 8.6765e+21 | 1343.305 | 1.608819e-08 | 1343.305 | 0.1513406
1374.899 | 8.4826e+21 | 1374.899 | 1.621155e-08 | 1374.899 | 0.1513887
1407.111 | 8.2947e+21 | 1407.111 | 1.633482e-08 | 1407.111 | 0.1514363
1440.18 | 8.1085e+21 | 1440.18 | 1.646063e-08 | 1440.18 | 0.1514839
1474.396 | 7.9271e+21 | 1474.396 | 1.658698e-08 | 1474.396 | 0.1515316
1508.877 | 7.7508e+21 | 1508.877 | 1.671352e-08 | 1508.877 | 0.1515782
1549.726 | 7.5505e+21 | 1549.726 | 1.686198e-08 | 1549.726 | 0.1516312
1591.752 | 7.3561e+21 | 1591.752 | 1.701118e-08 | 1591.752 | 0.1516847
1634.966 | 7.165e+21 | 1634.966 | 1.71631e-08 | 1634.966 | 0.1517373
1679.23 | 6.9799e+21 | 1679.23 | 1.731552e-08 | 1679.23 | 0.1517897
1724.935 | 6.799e+21 | 1724.935 | 1.746975e-08 | 1724.935 | 0.1518423
1771.767 | 6.6215e+21 | 1771.767 | 1.762644e-08 | 1771.767 | 0.1518939
1813.12 | 6.4735e+21 | 1813.12 | 1.776153e-08 | 1813.12 | 0.1519385
1862.195 | 6.3054e+21 | 1862.195 | 1.791993e-08 | 1862.195 | 0.1519894
1912.749 | 6.1408e+21 | 1912.749 | 1.808072e-08 | 1912.749 | 0.15204
1963.959 | 5.9819e+21 | 1963.959 | 1.824134e-08 | 1963.959 | 0.1520892
2016.6 | 5.8275e+21 | 2016.6 | 1.840305e-08 | 2016.6 | 0.1521386
2071.453 | 5.6755e+21 | 2071.453 | 1.856787e-08 | 2071.453 | 0.1521884
2127.225 | 5.5281e+21 | 2127.225 | 1.873348e-08 | 2127.225 | 0.1522369
2184.644 | 5.3849e+21 | 2184.644 | 1.890009e-08 | 2184.644 | 0.1522853
2295.538 | 5.1268e+21 | 2295.538 | 1.921584e-08 | 2295.538 | 0.152374
2349.108 | 5.0115e+21 | 2349.108 | 1.93638e-08 | 2349.108 | 0.1524149
2412.89 | 4.8799e+21 | 2412.89 | 1.953833e-08 | 2412.89 | 0.1524622
2477.946 | 4.7527e+21 | 2477.946 | 1.971315e-08 | 2477.946 | 0.1525088
2544.977 | 4.6288e+21 | 2544.977 | 1.988942e-08 | 2544.977 | 0.1525552
2613.568 | 4.5082e+21 | 2613.568 | 2.006731e-08 | 2613.568 | 0.1526006
2684.31 | 4.3902e+21 | 2684.31 | 2.024751e-08 | 2684.31 | 0.1526463
2756.5 | 4.2756e+21 | 2756.5 | 2.042874e-08 | 2756.5 | 0.1526909
2830.989 | 4.1638e+21 | 2830.989 | 2.061201e-08 | 2830.989 | 0.1527361
2907.277 | 4.0552e+21 | 2907.277 | 2.079646e-08 | 2907.277 | 0.1527803
2985.387 | 3.9496e+21 | 2985.387 | 2.098209e-08 | 2985.387 | 0.1528239
3065.838 | 3.8462e+21 | 3065.838 | 2.117044e-08 | 3065.838 | 0.1528673
3148.238 | 3.7459e+21 | 3148.238 | 2.135973e-08 | 3148.238 | 0.1529103
3232.64 | 3.6479e+21 | 3232.64 | 2.155145e-08 | 3232.64 | 0.1529531
3319.284 | 3.5525e+21 | 3319.284 | 2.174455e-08 | 3319.284 | 0.1529957
3407.635 | 3.4595e+21 | 3407.635 | 2.193985e-08 | 3407.635 | 0.1530372
3498.96 | 3.3687e+21 | 3498.96 | 2.213721e-08 | 3498.96 | 0.153079
3591.989 | 3.2808e+21 | 3591.989 | 2.233506e-08 | 3591.989 | 0.1531203
3687.914 | 3.195e+21 | 3687.914 | 2.253525e-08 | 3687.914 | 0.1531617
3786.294 | 3.1112e+21 | 3786.294 | 2.273785e-08 | 3786.294 | 0.1532018
3888.325 | 3.0293e+21 | 3888.325 | 2.294289e-08 | 3888.325 | 0.1532428
3992.023 | 2.9499e+21 | 3992.023 | 2.314908e-08 | 3992.023 | 0.1532825
4099.558 | 2.8721e+21 | 4099.558 | 2.335825e-08 | 4099.558 | 0.1533228
4209.33 | 2.7965e+21 | 4209.33 | 2.356899e-08 | 4209.33 | 0.1533623
4322.16 | 2.7227e+21 | 4322.16 | 2.378184e-08 | 4322.16 | 0.1534009
4438.358 | 2.6509e+21 | 4438.358 | 2.399676e-08 | 4438.358 | 0.15344
4556.362 | 2.5813e+21 | 4556.362 | 2.421235e-08 | 4556.362 | 0.1534777
4677.872 | 2.5136e+21 | 4677.872 | 2.443e-08 | 4677.872 | 0.1535161
4802.763 | 2.4474e+21 | 4802.763 | 2.465025e-08 | 4802.763 | 0.1535536
4932.645 | 2.3823e+21 | 4932.645 | 2.487492e-08 | 4932.645 | 0.1535919
5065.014 | 2.3193e+21 | 5065.014 | 2.509994e-08 | 5065.014 | 0.1536287
5200.866 | 2.2582e+21 | 5200.866 | 2.532663e-08 | 5200.866 | 0.153666
5339.96 | 2.1986e+21 | 5339.96 | 2.55552e-08 | 5339.96 | 0.1537023
5482.331 | 2.1408e+21 | 5482.331 | 2.578522e-08 | 5482.331 | 0.1537382
5630.527 | 2.0839e+21 | 5630.527 | 2.601994e-08 | 5630.527 | 0.1537741
5781.483 | 2.0291e+21 | 5781.483 | 2.625419e-08 | 5781.483 | 0.1538096
5936.727 | 1.9757e+21 | 5936.727 | 2.64907e-08 | 5936.727 | 0.1538449
6096.652 | 1.9236e+21 | 6096.652 | 2.672971e-08 | 6096.652 | 0.1538798
6260.706 | 1.873e+21 | 6260.706 | 2.697019e-08 | 6260.706 | 0.1539146
6430.241 | 1.8235e+21 | 6430.241 | 2.721427e-08 | 6430.241 | 0.1539487
6605.402 | 1.7753e+21 | 6605.402 | 2.746015e-08 | 6605.402 | 0.1539832
6785.001 | 1.7285e+21 | 6785.001 | 2.770799e-08 | 6785.001 | 0.1540168
6943.162 | 1.6894e+21 | 6943.162 | 2.792199e-08 | 6943.162 | 0.1540452
7131.979 | 1.6451e+21 | 7131.979 | 2.817202e-08 | 7131.979 | 0.1540787
7326.003 | 1.6023e+21 | 7326.003 | 2.842294e-08 | 7326.003 | 0.1541112
7525.457 | 1.5603e+21 | 7525.457 | 2.867772e-08 | 7525.457 | 0.1541435
7701.286 | 1.5253e+21 | 7701.286 | 2.889697e-08 | 7701.286 | 0.1541709
7881.673 | 1.491e+21 | 7881.673 | 2.911889e-08 | 7881.673 | 0.154198
8095.487 | 1.4524e+21 | 8095.487 | 2.937644e-08 | 8095.487 | 0.1542295
8316.11 | 1.4146e+21 | 8316.11 | 2.963756e-08 | 8316.11 | 0.1542609
8542.673 | 1.3778e+21 | 8542.673 | 2.990108e-08 | 8542.673 | 0.1542916
8742.499 | 1.347e+21 | 8742.499 | 3.01291e-08 | 8742.499 | 0.1543176
8948.621 | 1.3169e+21 | 8948.621 | 3.035904e-08 | 8948.621 | 0.1543442
9192.903 | 1.2827e+21 | 9192.903 | 3.062837e-08 | 9192.903 | 0.1543743
9442.134 | 1.2494e+21 | 9442.134 | 3.089945e-08 | 9442.134 | 0.1544034
9665.55 | 1.2214e+21 | 9665.55 | 3.11362e-08 | 9665.55 | 0.1544296
9891.119 | 1.194e+21 | 9891.119 | 3.137364e-08 | 9891.119 | 0.1544541
10124.8 | 1.1673e+21 | 10124.8 | 3.161305e-08 | 10124.8 | 0.1544799
10360.82 | 1.1414e+21 | 10360.82 | 3.185184e-08 | 10360.82 | 0.1545046
10641.65 | 1.112e+21 | 10641.65 | 3.21328e-08 | 10641.65 | 0.1545325
10891.32 | 1.0872e+21 | 10891.32 | 3.237623e-08 | 10891.32 | 0.154557
11148.43 | 1.0628e+21 | 11148.43 | 3.2624e-08 | 11148.43 | 0.1545814
11410.36 | 1.0391e+21 | 11410.36 | 3.287227e-08 | 11410.36 | 0.1546058
11680.16 | 1.0158e+21 | 11680.16 | 3.312328e-08 | 11680.16 | 0.15463
11952.85 | 9.9318e+20 | 11952.85 | 3.337447e-08 | 11952.85 | 0.154653
12231.76 | 9.7122e+20 | 12231.76 | 3.362583e-08 | 12231.76 | 0.1546769
12563.54 | 9.4624e+20 | 12563.54 | 3.392117e-08 | 12563.54 | 0.1547037
12856.21 | 9.2522e+20 | 12856.21 | 3.417778e-08 | 12856.21 | 0.1547263
13156.08 | 9.0475e+20 | 13156.08 | 3.443528e-08 | 13156.08 | 0.1547496
13515.21 | 8.8132e+20 | 13515.21 | 3.473977e-08 | 13515.21 | 0.154776
13882.76 | 8.5862e+20 | 13882.76 | 3.504529e-08 | 13882.76 | 0.1548023
14208.77 | 8.3945e+20 | 14208.77 | 3.531176e-08 | 14208.77 | 0.1548247
14597.26 | 8.1763e+20 | 14597.26 | 3.562505e-08 | 14597.26 | 0.1548506
14937.7 | 7.9951e+20 | 14937.7 | 3.589396e-08 | 14937.7 | 0.1548725
15340.54 | 7.7895e+20 | 15340.54 | 3.620893e-08 | 15340.54 | 0.1548972
15757.91 | 7.5883e+20 | 15757.91 | 3.652807e-08 | 15757.91 | 0.1549228
16188.58 | 7.3919e+20 | 16188.58 | 3.685078e-08 | 16188.58 | 0.1549478
16624.54 | 7.203e+20 | 16624.54 | 3.717215e-08 | 16624.54 | 0.1549723
17015.94 | 7.0416e+20 | 17015.94 | 3.745578e-08 | 17015.94 | 0.1549937
17474.82 | 6.8609e+20 | 17474.82 | 3.778356e-08 | 17474.82 | 0.1550172
17946.14 | 6.6848e+20 | 17946.14 | 3.811443e-08 | 17946.14 | 0.1550415
18367.58 | 6.5358e+20 | 18367.58 | 3.840362e-08 | 18367.58 | 0.1550619
18868.34 | 6.3669e+20 | 18868.34 | 3.87423e-08 | 18868.34 | 0.1550859
19377.71 | 6.2036e+20 | 19377.71 | 3.908121e-08 | 19377.71 | 0.1551089
19904.41 | 6.0436e+20 | 19904.41 | 3.942515e-08 | 19904.41 | 0.1551326
20681.92 | 5.8212e+20 | 20681.92 | 3.992374e-08 | 20681.92 | 0.1551658
21242.36 | 5.6709e+20 | 21242.36 | 4.027525e-08 | 21242.36 | 0.155188
21822.24 | 5.524e+20 | 21822.24 | 4.063133e-08 | 21822.24 | 0.1552111
22410.58 | 5.3821e+20 | 22410.58 | 4.098716e-08 | 22410.58 | 0.1552336
23015.52 | 5.2436e+20 | 23015.52 | 4.134706e-08 | 23015.52 | 0.1552558
23553.22 | 5.1268e+20 | 23553.22 | 4.166025e-08 | 23553.22 | 0.1552745
24190.7 | 4.9946e+20 | 24190.7 | 4.202659e-08 | 24190.7 | 0.1552963
24838.95 | 4.8663e+20 | 24838.95 | 4.239458e-08 | 24838.95 | 0.1553172
25420.64 | 4.7575e+20 | 25420.64 | 4.271703e-08 | 25420.64 | 0.155337
26097.53 | 4.6365e+20 | 26097.53 | 4.308763e-08 | 26097.53 | 0.1553576
26800.92 | 4.5172e+20 | 26800.92 | 4.346545e-08 | 26800.92 | 0.1553784
27520.38 | 4.4012e+20 | 27520.38 | 4.384603e-08 | 27520.38 | 0.1553993
28257.83 | 4.2885e+20 | 28257.83 | 4.42288e-08 | 28257.83 | 0.1554202
29012.79 | 4.1778e+20 | 29012.79 | 4.461788e-08 | 29012.79 | 0.1554401
29788.52 | 4.0704e+20 | 29788.52 | 4.500877e-08 | 29788.52 | 0.155461
30594.47 | 3.9645e+20 | 30594.47 | 4.540822e-08 | 30594.47 | 0.1554812
31409.46 | 3.8624e+20 | 31409.46 | 4.580656e-08 | 31409.46 | 0.1555009
32248.53 | 3.763e+20 | 32248.53 | 4.620855e-08 | 32248.53 | 0.1555212
33744.66 | 3.5977e+20 | 33744.66 | 4.690912e-08 | 33744.66 | 0.1555549
34644.06 | 3.5046e+20 | 34644.06 | 4.732292e-08 | 34644.06 | 0.1555745
35575.94 | 3.4134e+20 | 35575.94 | 4.774244e-08 | 35575.94 | 0.1555929
36528.31 | 3.3249e+20 | 36528.31 | 4.816444e-08 | 36528.31 | 0.155612
37507.15 | 3.2387e+20 | 37507.15 | 4.858996e-08 | 37507.15 | 0.1556321
38512.86 | 3.1548e+20 | 38512.86 | 4.901896e-08 | 38512.86 | 0.1556503
39535.87 | 3.0732e+20 | 39535.87 | 4.94509e-08 | 39535.87 | 0.1556697
40591.84 | 2.9937e+20 | 40591.84 | 4.988677e-08 | 40591.84 | 0.1556865
41678.52 | 2.9162e+20 | 41678.52 | 5.032708e-08 | 41678.52 | 0.1557069
42783.66 | 2.8407e+20 | 42783.66 | 5.077048e-08 | 42783.66 | 0.1557234
43930.01 | 2.7671e+20 | 43930.01 | 5.121909e-08 | 43930.01 | 0.1557433
45102.96 | 2.6952e+20 | 45102.96 | 5.167241e-08 | 45102.96 | 0.1557587
46319.25 | 2.6248e+20 | 46319.25 | 5.213267e-08 | 46319.25 | 0.1557791
47562.67 | 2.556e+20 | 47562.67 | 5.25976e-08 | 47562.67 | 0.1557925
48833.24 | 2.4898e+20 | 48833.24 | 5.306278e-08 | 48833.24 | 0.1558185
50117.43 | 2.4257e+20 | 50117.43 | 5.352598e-08 | 50117.43 | 0.1558176
51457.64 | 2.3628e+20 | 51457.64 | 5.400384e-08 | 51457.64 | 0.1558779
52668.35 | 2.3077e+20 | 52668.35 | 5.442829e-08 | 52668.35 | 0.155863
54071.82 | 2.2482e+20 | 54071.82 | 5.490613e-08 | 54071.82 | 0.1558777
55490.28 | 2.1908e+20 | 55490.28 | 5.538338e-08 | 55490.28 | 0.1558944
56955.17 | 2.1343e+20 | 56955.17 | 5.587042e-08 | 56955.17 | 0.1559146
58461.43 | 2.0792e+20 | 58461.43 | 5.63601e-08 | 58461.43 | 0.1559171
59898.59 | 2.0285e+20 | 59898.59 | 5.682951e-08 | 59898.59 | 0.1559507
61471.41 | 1.9767e+20 | 61471.41 | 5.731817e-08 | 61471.41 | 0.1559249
62920.19 | 1.9307e+20 | 62920.19 | 5.777728e-08 | 62920.19 | 0.1559798
64463.18 | 1.8829e+20 | 64463.18 | 5.826248e-08 | 64463.18 | 0.1559836
66146.86 | 1.8356e+20 | 66146.86 | 5.876369e-08 | 66146.86 | 0.1560278
67697.99 | 1.7927e+20 | 67697.99 | 5.922736e-08 | 67697.99 | 0.1560104
69340.75 | 1.7491e+20 | 69340.75 | 5.971871e-08 | 69340.75 | 0.1560391
71052.55 | 1.7061e+20 | 71052.55 | 6.021675e-08 | 71052.55 | 0.1560391
72841.69 | 1.6648e+20 | 72841.69 | 6.071393e-08 | 72841.69 | 0.156072
74545.69 | 1.6255e+20 | 74545.69 | 6.119828e-08 | 74545.69 | 0.1560653
76398.43 | 1.5861e+20 | 76398.43 | 6.170731e-08 | 76398.43 | 0.156112
78189.05 | 1.5491e+20 | 78189.05 | 6.219474e-08 | 78189.05 | 0.1561117
80267.32 | 1.508e+20 | 80267.32 | 6.275584e-08 | 80267.32 | 0.1561201
82314.45 | 1.4704e+20 | 82314.45 | 6.32838e-08 | 82314.45 | 0.156103
84246.28 | 1.4364e+20 | 84246.28 | 6.378854e-08 | 84246.28 | 0.1561654
87519.2 | 1.382e+20 | 87519.2 | 6.462154e-08 | 87519.2 | 0.1562147
89868.82 | 1.3449e+20 | 89868.82 | 6.519997e-08 | 89868.82 | 0.1561478
92259.16 | 1.3096e+20 | 92259.16 | 6.579396e-08 | 92259.16 | 0.1562326
94622.9 | 1.2763e+20 | 94622.9 | 6.63635e-08 | 94622.9 | 0.1562546
96999.76 | 1.2433e+20 | 96999.76 | 6.694156e-08 | 96999.76 | 0.156227
99593.51 | 1.211e+20 | 99593.51 | 6.753202e-08 | 99593.51 | 0.1562235
102254.7 | 1.1792e+20 | 102254.7 | 6.813987e-08 | 102254.7 | 0.1562674
104980.8 | 1.148e+20 | 104980.8 | 6.874678e-08 | 104980.8 | 0.1562327
107775.8 | 1.1178e+20 | 107775.8 | 6.937427e-08 | 107775.8 | 0.1563325
110388.2 | 1.0906e+20 | 110388.2 | 6.993494e-08 | 110388.2 | 0.1562615
113275.7 | 1.0626e+20 | 113275.7 | 7.055841e-08 | 113275.7 | 0.1563491
115936.1 | 1.0379e+20 | 115936.1 | 7.11161e-08 | 115936.1 | 0.1563681
118742.4 | 1.0115e+20 | 118742.4 | 7.172319e-08 | 118742.4 | 0.1563279
121830.4 | 9.8665e+19 | 121830.4 | 7.233026e-08 | 121830.4 | 0.1563906
124742.4 | 9.6322e+19 | 124742.4 | 7.290091e-08 | 124742.4 | 0.1563193
128037.2 | 9.3795e+19 | 128037.2 | 7.355623e-08 | 128037.2 | 0.1563602
131182.3 | 9.1542e+19 | 131182.3 | 7.416072e-08 | 131182.3 | 0.1563983
135068.8 | 8.8821e+19 | 135068.8 | 7.490664e-08 | 135068.8 | 0.1563748
138567.3 | 8.6609e+19 | 138567.3 | 7.554674e-08 | 138567.3 | 0.1564228
141891.8 | 8.4523e+19 | 141891.8 | 7.615907e-08 | 141891.8 | 0.1563964
145565.9 | 8.2437e+19 | 145565.9 | 7.680537e-08 | 145565.9 | 0.1564541
149152 | 8.0458e+19 | 149152 | 7.743107e-08 | 149152 | 0.1564598
152757.4 | 7.8516e+19 | 152757.4 | 7.806127e-08 | 152757.4 | 0.1564416
156492.6 | 7.6673e+19 | 156492.6 | 7.868163e-08 | 156492.6 | 0.1564413
160230.9 | 7.4904e+19 | 160230.9 | 7.930106e-08 | 160230.9 | 0.1564708
164361 | 7.31e+19 | 164361 | 7.995183e-08 | 164361 | 0.1564919
168360.5 | 7.1384e+19 | 168360.5 | 8.058883e-08 | 168360.5 | 0.1564997
172845.1 | 6.9546e+19 | 172845.1 | 8.128853e-08 | 172845.1 | 0.1564757
177169.4 | 6.7849e+19 | 177169.4 | 8.196709e-08 | 177169.4 | 0.156514
181714.7 | 6.6196e+19 | 181714.7 | 8.264974e-08 | 181714.7 | 0.1565465
185998.6 | 6.4691e+19 | 185998.6 | 8.328899e-08 | 185998.6 | 0.1565644
190662.3 | 6.3133e+19 | 190662.3 | 8.396542e-08 | 190662.3 | 0.1565471
195585.8 | 6.1602e+19 | 195585.8 | 8.466544e-08 | 195585.8 | 0.156604
200261.9 | 6.018e+19 | 200261.9 | 8.531492e-08 | 200261.9 | 0.1565372
207126.6 | 5.8169e+19 | 207126.6 | 8.629244e-08 | 207126.6 | 0.1565676
212253.8 | 5.68e+19 | 212253.8 | 8.698051e-08 | 212253.8 | 0.1565675
217866.5 | 5.5407e+19 | 217866.5 | 8.770578e-08 | 217866.5 | 0.1565801
223105.4 | 5.4071e+19 | 223105.4 | 8.842548e-08 | 223105.4 | 0.1565973
228587.2 | 5.2881e+19 | 228587.2 | 8.909552e-08 | 228587.2 | 0.1566583
234237.8 | 5.1622e+19 | 234237.8 | 8.980288e-08 | 234237.8 | 0.1566013
239747.3 | 5.0434e+19 | 239747.3 | 9.050882e-08 | 239747.3 | 0.1566325
245357.2 | 4.9283e+19 | 245357.2 | 9.120799e-08 | 245357.2 | 0.1566344
251397.1 | 4.816e+19 | 251397.1 | 9.191471e-08 | 251397.1 | 0.1566503
257285 | 4.7062e+19 | 257285 | 9.262448e-08 | 257285 | 0.1566516
264284.9 | 4.5883e+19 | 264284.9 | 9.34164e-08 | 264284.9 | 0.156677
270598.7 | 4.4831e+19 | 270598.7 | 9.414836e-08 | 270598.7 | 0.1567144
276941.4 | 4.3804e+19 | 276941.4 | 9.48724e-08 | 276941.4 | 0.156684
284061.1 | 4.2746e+19 | 284061.1 | 9.564972e-08 | 284061.1 | 0.1566862
290760.8 | 4.1768e+19 | 290760.8 | 9.639001e-08 | 290760.8 | 0.1566866
298576.7 | 4.0729e+19 | 298576.7 | 9.720401e-08 | 298576.7 | 0.1566919
309262.8 | 3.9351e+19 | 309262.8 | 9.834128e-08 | 309262.8 | 0.1567671
316907.2 | 3.8411e+19 | 316907.2 | 9.91261e-08 | 316907.2 | 0.1567133
324775.3 | 3.7472e+19 | 324775.3 | 9.995235e-08 | 324775.3 | 0.1567362
332857.1 | 3.6629e+19 | 332857.1 | 1.007234e-07 | 332857.1 | 0.1567838
341275.4 | 3.5742e+19 | 341275.4 | 1.015536e-07 | 341275.4 | 0.156801
349693 | 3.4866e+19 | 349693 | 1.023965e-07 | 349693 | 0.1567995
358357.9 | 3.4069e+19 | 358357.9 | 1.031877e-07 | 358357.9 | 0.1567947
367203.2 | 3.3244e+19 | 367203.2 | 1.040304e-07 | 367203.2 | 0.1567793
376833.5 | 3.244e+19 | 376833.5 | 1.048833e-07 | 376833.5 | 0.1567812
385763.6 | 3.1665e+19 | 385763.6 | 1.05732e-07 | 385763.6 | 0.1567767
394790.5 | 3.0952e+19 | 394790.5 | 1.065449e-07 | 394790.5 | 0.1568109
404916.6 | 3.0224e+19 | 404916.6 | 1.073895e-07 | 404916.6 | 0.156794
415918.6 | 2.9466e+19 | 415918.6 | 1.083158e-07 | 415918.6 | 0.1568498
426879.3 | 2.8709e+19 | 426879.3 | 1.092526e-07 | 426879.3 | 0.1568179
437330.8 | 2.8041e+19 | 437330.8 | 1.101192e-07 | 437330.8 | 0.156847
447693.6 | 2.7379e+19 | 447693.6 | 1.109987e-07 | 447693.6 | 0.1568405
462859.2 | 2.6522e+19 | 462859.2 | 1.121871e-07 | 462859.2 | 0.1568631
475140.1 | 2.5849e+19 | 475140.1 | 1.131546e-07 | 475140.1 | 0.1568707
486563.3 | 2.5263e+19 | 486563.3 | 1.140307e-07 | 486563.3 | 0.1569066
498466.8 | 2.4646e+19 | 498466.8 | 1.149676e-07 | 498466.8 | 0.1568753
510762.7 | 2.4093e+19 | 510762.7 | 1.158492e-07 | 510762.7 | 0.1569104
523318.6 | 2.3523e+19 | 523318.6 | 1.167803e-07 | 523318.6 | 0.1569237
535758 | 2.2959e+19 | 535758 | 1.177209e-07 | 535758 | 0.1568923
549022.8 | 2.2427e+19 | 549022.8 | 1.186471e-07 | 549022.8 | 0.1569052
561915.2 | 2.1923e+19 | 561915.2 | 1.195518e-07 | 561915.2 | 0.156911
575777.7 | 2.1411e+19 | 575777.7 | 1.205016e-07 | 575777.7 | 0.1569325
589680.5 | 2.0898e+19 | 589680.5 | 1.214836e-07 | 589680.5 | 0.156943
604279.6 | 2.0408e+19 | 604279.6 | 1.224412e-07 | 604279.6 | 0.1569194
618632.5 | 1.9908e+19 | 618632.5 | 1.234631e-07 | 618632.5 | 0.1569355
634758.4 | 1.9435e+19 | 634758.4 | 1.244548e-07 | 634758.4 | 0.1569327
651258.2 | 1.894e+19 | 651258.2 | 1.255322e-07 | 651258.2 | 0.1569368
677819.5 | 1.819e+19 | 677819.5 | 1.272401e-07 | 677819.5 | 0.1569653
693938.9 | 1.7769e+19 | 693938.9 | 1.282404e-07 | 693938.9 | 0.1569734
711062.6 | 1.7341e+19 | 711062.6 | 1.292885e-07 | 711062.6 | 0.1569814
727763.8 | 1.6942e+19 | 727763.8 | 1.303012e-07 | 727763.8 | 0.1570018
745259.1 | 1.6537e+19 | 745259.1 | 1.313525e-07 | 745259.1 | 0.1569848
765102.7 | 1.6138e+19 | 765102.7 | 1.324375e-07 | 765102.7 | 0.1570239
784663.6 | 1.5732e+19 | 784663.6 | 1.335585e-07 | 784663.6 | 0.1569916
803338 | 1.5344e+19 | 803338 | 1.346789e-07 | 803338 | 0.1570061
824407.3 | 1.4972e+19 | 824407.3 | 1.357876e-07 | 824407.3 | 0.1570133
843971.1 | 1.4609e+19 | 843971.1 | 1.369067e-07 | 843971.1 | 0.1570283
864025.2 | 1.4275e+19 | 864025.2 | 1.37966e-07 | 864025.2 | 0.1570287
885917.9 | 1.3937e+19 | 885917.9 | 1.390699e-07 | 885917.9 | 0.1570227
907784.6 | 1.3586e+19 | 907784.6 | 1.402596e-07 | 907784.6 | 0.1570272
931310 | 1.3261e+19 | 931310 | 1.414034e-07 | 931310 | 0.1570552
954104 | 1.2931e+19 | 954104 | 1.425975e-07 | 954104 | 0.1570601
984292.4 | 1.2548e+19 | 984292.4 | 1.440328e-07 | 984292.4 | 0.1570505
1000000 | 1.2326e+19 | 1000000 | 1.448952e-07 | 1000000 | 0.157062